## REE projects
Supplementary table: Summary of global REE projects
Project No. | Deposit No. | Company Name | Project Name | Location | Continent | Status (2022), 1: Exploration/ Define resource; 2: Feasibility/ Pre-feasibility; 3: Construction; 4: Production; S: Suspending mining; T: Test of Metallurgical; D: Development licence; N: Not Use | Deposit type | Resource (*10^4 t, REO, Total) | Grade (wt. %) | La2O3 | Ce2O3 | Pr6O11 | Nd2O3 | Sm2O3 | Eu2O3 | Gd2O3 | Tb4O7 | Dy2O3 | Ho2O3 | Er2O3 | Tm2O3 | Yb2O3 | Lu2O3 | Y2O3 | HREE percentage | REE pattern Ref. | Project and status Ref. | Deposit type Ref. | Resource and grade Ref.
1 | 1 | Lynas Rare Earths | Mount Weld | Mount Weld, Australia | Australia | 4 | Carbonatite | 300 | 5.4 | 24.11213 | 45.6621 | 5.073567 | 18.07458 | 2.524099 | 0.5834602 | 1.29376 | 0.1395231 | 0.4819888 | 0.06341958 | 0.1395231 | 0.01268392 | 0.06341958 | 0 | 1.775748 | 3.970066 | Paulick and Machacek ,2017 | Lynas, Annual Report 2021, https://lynasrareearths.com/wp-content/uploads/2021/10/LYC_AR21.pdf | Lynas, Lynas Rare Earths Limited CLSA Exploration Access Day, 2022, https://wcsecure.weblink.com.au/pdf/LYC/02528273.pdf | Lynas, Lynas Rare Earths Limited CLSA Exploration Access Day, 2022, https://wcsecure.weblink.com.au/pdf/LYC/02528273.pdf
2 | 2 | MP Materials | Mountain Pass | Central Mojave Desert, California, America | North America | 4 | Carbonatite | 418.3 | 8.9 | 33.20134 | 49.10143 | 4.294852 | 12.00122 | 0.8071885 | 0.1066098 | 0.1979896 | 0.06091989 | 0.04568992 | 0.01522997 | 0.01522997 | 0.01522997 | 0.01522997 | 0.01522997 | 0.1066098 | 0.4873591 | Paulick and Machacek ,2017 | https://mpmaterials.com/about/ | Long, K.R., Van Gosen, B.S., Foley, N.K., and Cordier, Daniel, 2010, The principal rare earth elements deposits of the United States—A summary of domestic deposits and a global perspective: U.S. Geological Survey Scientific Investigations Report 2010–5220, 96 p. Available at http://pubs.usgs.gov/sir/2010/5220/. | Long, K.R., Van Gosen, B.S., Foley, N.K., and Cordier, Daniel, 2010, The principal rare earth elements deposits of the United States—A summary of domestic deposits and a global perspective: U.S. Geological Survey Scientific Investigations Report 2010–5220, 96 p. Available at http://pubs.usgs.gov/sir/2010/5220/.
3 | 3 | Iluka Resources Limited | Eneabba | Eneabba, Western Australia, Australia | Australia | 4 | Placer | 7.29 | 0.09 | 23.33589 | 45.80452 | 4.063304 | 14.21353 | 2.502546 | 0 | 1.597376 | 0 | 0.9099874 | 0.1127446 | 0.4782814 | 0.06745406 | 0.439415 | 0.05203599 | 6.422911 | 10.08021 | Jaireth et al., 2014, OGR | ILUKA, ENEABBA MINERAL SANDS RECOVERY PROJECT ORE RESERVE ESTIMATE,2020, https://iluka.com/CMSPages/GetFile.aspx?guid=c9d5a86b-029e-47b7-873c-a88fd4f26123 | ILUKA, ENEABBA MINERAL SANDS RECOVERY PROJECT ORE RESERVE ESTIMATE,2020, https://iluka.com/CMSPages/GetFile.aspx?guid=c9d5a86b-029e-47b7-873c-a88fd4f26123 | ILUKA, ENEABBA MINERAL SANDS RECOVERY PROJECT ORE RESERVE ESTIMATE,2020, https://iluka.com/CMSPages/GetFile.aspx?guid=c9d5a86b-029e-47b7-873c-a88fd4f26123
4 | 4 |  | WIM100 (Wimmera、Mallee) | Wimmera & Mallee,Western Australia, Australia | Australia | 2 | Placer | [19 empty] | https://iluka.com/operations-resource-development/resource-development/wimmera | https://iluka.com/operations-resource-development/resource-development/wimmera
5 | 5 | Australian Strategic Materials | Dubbo (Toongi) | Dubbo, New South Wales, Australia | Australia | 4(2022) | Alkaline rock | 55.63 | 0.74 | 19.57255 | 36.89539 | 4.049494 | 14.17323 | 2.137233 | 0.1124859 | 2.137233 | 0.3374578 | 2.024747 | 0.3374578 | 1.124859 | 0.1124859 | 1.012373 | 0.1124859 | 15.86052 | 23.05962 | Paulick, H., & Machacek, E. (2017). The global rare earth element exploration boom: An analysis of resources outside of China and discussion of development perspectives. Resources Policy, 52, 134-153. | https://asm-au.com/dubbo-project-overview/resources-and-reserves/ | Spandler, C., & Morris, C. (2016). Geology and genesis of the Toongi rare metal (Zr, Hf, Nb, Ta, Y and REE) deposit, NSW, Australia, and implications for rare metal mineralization in peralkaline igneous rocks. Contributions to Mineralogy and Petrology, 171(12), 1-24. | Australian Strategic Materials, Annual Report 2021, https://www.asx.com.au/asxpdf/20211022/pdf/45203ydmw38kk0.pdf
6 | 6 | Greenland Minerals Limited | Kvanefjeld (Ilimaussaq:Kvanefjeld, Zone 3, Sørensen) | Narsaq, Greenland | Greenland | 2 | Alkaline rock | 1114 | 1.1 | 27.68519 | 42.40741 | 4.074074 | 12.40741 | 1.574074 | 0.09259259 | 1.111111 | 0.1851852 | 1.111111 | 0.1851852 | 0.5555556 | 0.09259259 | 0.462963 | 0.1851852 | 7.87037 | 11.75926 | Paulick, H., & Machacek, E. (2017). The global rare earth element exploration boom: An analysis of resources outside of China and discussion of development perspectives. Resources Policy, 52, 134-153. | https://ggg.gl/project/geology-and-resource/；Positioning Greenland To Be A Major International Rare Earth Supplier | https://ggg.gl/project/geology-and-resource/ | Greenland Minerals Limited, Positioning Greenland To Be A Major International Rare Earth Supplier ASX: GGG PDAC – 202, 2020, https://ggg.gl/mineral-resources-and-ore-reserves/
7 | 7 | Pensana Rare Earths Plc | Coola | Longonjo, Angola | Africa | 1 | Carbonatite | [19 empty] | Pensana Plc, interim results for the six months ended 31 December 2020, https://pensana.co.uk/wp-content/uploads/2021/04/Pensana-HYR-31-Dec-2020-Interims-for-release_FINAL.pdf | Pensana Rare Earths Plc, LSE Admission July 2020, https://pensana.co.uk/wp-content/uploads/2020/08/LSE_Admission_July2020.pdf
8 | 8 |  | Longonjo | Longonjo, Angola | Africa | 1, 3(2021), 4(2022) | Carbonatite | 447 | 1.43 | 23.93 | 45.86 | 4.94 | 17.16 | 2.48 | 0.58 | 1.23 | 0.13 | 0.6 | 0.09 | 0.21 | 0.02 | 0.11 | 0.02 | 2.63 | 5.04 | Preliminary Feasibility Study, 2019.11.15 | Pensana Rare Earths Plc, LSE Admission July 2020, https://pensana.co.uk/wp-content/uploads/2020/08/LSE_Admission_July2020.pdf；Commencing development of the world’s first Freeport rare earth processing hub | Pensana Rare Earths Plc, LSE Admission July 2020, https://pensana.co.uk/wp-content/uploads/2020/08/LSE_Admission_July2020.pdf | Pensana Plc, interim results for the six months ended 31 December 2020, https://pensana.co.uk/wp-content/uploads/2021/04/Pensana-HYR-31-Dec-2020-Interims-for-release_FINAL.pdf
9 | 9 | Chemours | Georgia | Southeastern America | North America | 4 | Placer | [19 empty] | https://www.energyfuels.com/2021-07-07-Energy-Fuels-and-Neo-Performance-Materials-Announce-Contract-Signing-and-Launch-of-Commercial-Shipments-of-Rare-Earth-Product-to-Europe-in-Emerging-U-S-Based-Rare-Earth-Supply-Chain | https://www.energyfuels.com/2021-07-07-Energy-Fuels-and-Neo-Performance-Materials-Announce-Contract-Signing-and-Launch-of-Commercial-Shipments-of-Rare-Earth-Product-to-Europe-in-Emerging-U-S-Based-Rare-Earth-Supply-Chain
10 | 10 | Energy Fuels | Bahia Project | Bahia, Brazil | South America | 1 | Placer | [19 empty] | https://www.energyfuels.com/2022-05-19-Energy-Fuels-Secures-Major-Rare-Earth-Land-Position-in-Brazil#assets_all | https://www.energyfuels.com/2022-05-19-Energy-Fuels-Secures-Major-Rare-Earth-Land-Position-in-Brazil#assets_all
11 | 11 | Tanbreez Mining Greenland AS | Tanbreez/Kringlerne | Kujalleq, Greenland | Greenland | 2, D(2020) | Alkaline rock | 2900 | 0.617 | 17.737 | 33.18043 | 3.211009 | 12.23242 | 2.293578 | 0.3058104 | 2.599388 | 0.4587156 | 2.905199 | 0.6116208 | 2.446483 | 0.3058104 | 1.987768 | 0.3058104 | 19.41896 | 31.03976 | Paulick, H., & Machacek, E. (2017). The global rare earth element exploration boom: An analysis of resources outside of China and discussion of development perspectives. Resources Policy, 52, 134-153. | https://news.91jinshu.com/xitu/202008/19078.html; http://tanbreez.com/en/construction-phase/ | https://news.91jinshu.com/xitu/202008/19078.html; http://tanbreez.com/en/construction-phase/ | Tanbreez Mining Greenland AS, Presentation at PDAC March 2018
12 | 12 | Leading Edge Materials | Norra Kärr | Gränna, south central sweden | Europe | 2 | Alkaline rock | 20.3 | 0.55 | 9.98308 | 22.50423 | 2.876481 | 11.33672 | 3.045685 | 0.3384095 | 3.21489 | 0.676819 | 4.230118 | 0.8460237 | 2.876481 | 0.5076142 | 2.707276 | 0.3384095 | 34.51777 | 49.9154 | Paulick, H., & Machacek, E. (2017). The global rare earth element exploration boom: An analysis of resources outside of China and discussion of development perspectives. Resources Policy, 52, 134-153. | Balomenos, E., Davris, P., Deady, E., Yang, J., Panias, D., Friedrich, B., ... & Paspaliaris, I. (2017). The EURARE project: Development of a sustainable exploitation scheme for Europe’s Rare Earth Ore deposits. Johnson Matthey Technology Review, 61(2), 142-153. https://leadingedgematerials.com/norra-karr/ | Balomenos, E., Davris, P., Deady, E., Yang, J., Panias, D., Friedrich, B., ... & Paspaliaris, I. (2017). The EURARE project: Development of a sustainable exploitation scheme for Europe’s Rare Earth Ore deposits. Johnson Matthey Technology Review, 61(2), 142-153. https://leadingedgematerials.com/norra-karr/ | GBM, Amended & Restated Prefeasibility Study-NI 43-101-Technical report for the Norra Kärr Rare Earth Element Deposit, 2015, https://leadingedgematerials.com/wp-content/uploads/2016/08/Norra-Karr_PFS_43-101-.pdf
13 | 13 |  | Olserum | south central sweden | Europe | T | Hydrothermal/IOCG | 4.78 | 0.61 | 13.51792 | 30.78176 | 3.745928 | 14.65798 | 3.420195 | 0.1628664 | 3.420195 | 0.6514658 | 3.420195 | 0.6514658 | 1.954397 | 0.3257329 | 1.791531 | 0.3257329 | 21.17264 | 33.71336 | Paulick, H., & Machacek, E. (2017). The global rare earth element exploration boom: An analysis of resources outside of China and discussion of development perspectives. Resources Policy, 52, 134-153. | Geological Survey of Sweden, United Nations Framework Classification for Resources Case Study: Rare Earth Elements, Exploration Prospects and Secondary Resourcesin Sweden, https://unece.org/sites/default/files/2022-05/ECE_ENERGY_GE.3_2022_12.pdf | Geological Survey of Sweden, United Nations Framework Classification for Resources Case Study: Rare Earth Elements, Exploration Prospects and Secondary Resourcesin Sweden, https://unece.org/sites/default/files/2022-05/ECE_ENERGY_GE.3_2022_12.pdf | Geological Survey of Sweden, United Nations Framework Classification for Resources Case Study: Rare Earth Elements, Exploration Prospects and Secondary Resourcesin Sweden, https://unece.org/sites/default/files/2022-05/ECE_ENERGY_GE.3_2022_12.pdf
14 | 14 | REE Minerals Holding AS | Fen | southern norway | Europe | 1 | Carbonatite | 437 | 0.9 | 26.20442 | 47.61363 | 5.302853 | 15.88241 | 1.633985 | 0.3459818 | 0.6695599 | 0.06939455 | 0.3121859 | 0.05651505 | 0.1575306 | 0.02106754 | 0.1393653 | 0.02014295 | 1.570961 | 3.016723 | MARIEN et al., 2018 | Balomenos, E., Davris, P., Deady, E., Yang, J., Panias, D., Friedrich, B., ... & Paspaliaris, I. (2017). The EURARE project: Development of a sustainable exploitation scheme for Europe’s Rare Earth Ore deposits. Johnson Matthey Technology Review, 61(2), 142-153. | Balomenos, E., Davris, P., Deady, E., Yang, J., Panias, D., Friedrich, B., ... & Paspaliaris, I. (2017). The EURARE project: Development of a sustainable exploitation scheme for Europe’s Rare Earth Ore deposits. Johnson Matthey Technology Review, 61(2), 142-153. | Balomenos, E., Davris, P., Deady, E., Yang, J., Panias, D., Friedrich, B., ... & Paspaliaris, I. (2017). The EURARE project: Development of a sustainable exploitation scheme for Europe’s Rare Earth Ore deposits. Johnson Matthey Technology Review, 61(2), 142-153.
15 | 15 | AMR Mineral Metal Inc | Aksu Diamas | Eastern Turkey | Asia | 1 | Placer | 49.5 | 0.1 | 26.08696 | 44.92754 | 4.347826 | 14.49275 | 1.449275 | 0 | 1.449275 | 0 | 1.449275 | 0 | 0 | 0 | 0 | 0 | 5.797101 | 8.695652 | Paulick, H., & Machacek, E. (2017). The global rare earth element exploration boom: An analysis of resources outside of China and discussion of development perspectives. Resources Policy, 52, 134-153. | Deady, E., Lacinska, A., Goodenough, K. M., Shaw, R. A., & Roberts, N. M. (2019). Volcanic-derived placers as a potential resource of rare earth elements: the Aksu Diamas case study, Turkey. Minerals, 9(4), 208. | Deady, E., Lacinska, A., Goodenough, K. M., Shaw, R. A., & Roberts, N. M. (2019). Volcanic-derived placers as a potential resource of rare earth elements: the Aksu Diamas case study, Turkey. Minerals, 9(4), 208. | Balomenos, E., Davris, P., Deady, E., Yang, J., Panias, D., Friedrich, B., ... & Paspaliaris, I. (2017). The EURARE project: Development of a sustainable exploitation scheme for Europe’s Rare Earth Ore deposits. Johnson Matthey Technology Review, 61(2), 142-153.
16 | 16 | Vital Metals | Nechalacho/Thor Lak | Thor lake, Canada | North America | 4 | Alkaline rock | 138.7 | 1.464 | 17.41039 | 40.01463 | 4.901244 | 19.23921 | 3.730797 | 0.4389173 | 2.999268 | 0.3657644 | 1.755669 | 0.2926116 | 0.7315289 | 0.07315289 | 0.5852231 | 0.07315289 | 7.388442 | 14.26481 | Paulick, H., & Machacek, E. (2017). The global rare earth element exploration boom: An analysis of resources outside of China and discussion of development perspectives. Resources Policy, 52, 134-153. | http://www.cre-ol.com/newsitem/278403394 | Timofeev, A., & Williams-Jones, A. E. (2015). The origin of niobium and tantalum mineralization in the Nechalacho REE Deposit, NWT, Canada. Economic Geology, 110(7), 1719-1735. | Vital Metals Limited, 2019, https://vitalmetals.com.au/resources/
17 | 17 |  | Wigu Hill | Morogoro Region, Tanzania | Africa | D | Carbonatite | 8.58 | 2.6 | 38.33017 | 48.57685 | 3.605313 | 8.538899 | 0.4933586 | 0.113852 | 0.1518027 | 0.01897533 | 0.03795066 | 0 | 0 | 0 | 0 | 0 | 0.1328273 | 0.341556 | Paulick, H., & Machacek, E. (2017). The global rare earth element exploration boom: An analysis of resources outside of China and discussion of development perspectives. Resources Policy, 52, 134-153. | https://vitalmetals.com.au/portfolio/wigu-hill-project/ | https://vitalmetals.com.au/portfolio/wigu-hill-project/ | Vital Metals Limited, https://vitalmetals.com.au/portfolio/wigu-hill-project/
18 | 18 |  | Kipawa (Zeus) | Zeus property, Canada | North America | S | Alkaline rock | 10.65 | 0.39 | 14.32 | 29.1 | 3.56 | 13.4 | 3 | 0.37 | 2.9 | 0.54 | 3.58 | 0.78 | 2.46 | 0.39 | 2.34 | 0.32 | 22.97 | 36.28 | Roche NI 43-101 Report, 2013 | https://www.dropbox.com/s/tgzcn597zjil9z8/061623.003-FinRep_Matamec-NI43-101-20131017-001-Appen.pdf?dl=0 | https://www.dropbox.com/s/tgzcn597zjil9z8/061623.003-FinRep_Matamec-NI43-101-20131017-001-Appen.pdf?dl=0 | ROCHE, GENIVR, and Golder Associates, Feasibility study for the kipawa projects, Temiscamingue area, Québec, Canada, 2013
19 | 19 | Peak Resources | Ngualla | southern Tanzania | Africa | C(2022) | Carbonatite | 462 | 2.15 | 27.08631 | 48.18789 | 4.816404 | 16.28517 | 1.669051 | 0.3576538 | 0.7629948 | 0.07153076 | 0.1669051 | 0.02384359 | 0.07153076 | 0 | 0.02384359 | 0 | 0.4768717 | 1.59752 | Paulick, H., & Machacek, E. (2017). The global rare earth element exploration boom: An analysis of resources outside of China and discussion of development perspectives. Resources Policy, 52, 134-153. | https://peakrareearths.com/ngualla-project/ | Witt, W. K., Hammond, D. P., & Hughes, M. (2019). Geology of the Ngualla carbonatite complex, Tanzania, and origin of the Weathered Bastnaesite Zone REE ore. Ore Geology Reviews, 105, 28-54. | https://peakrareearths.com/ngualla-project/
20 | 20 | Namibia Critical Metals Inc. | Lofda | northwest of Horixas town, Namibia | Africa | 1 | Carbonatite | 9.08 | 0.17 | 3.529412 | 6.554622 | 0.6722689 | 2.689076 | 1.176471 | 1.008403 | 4.369748 | 1.176471 | 8.067227 | 1.848739 | 5.210084 | 0.8403361 | 4.87395 | 0.6722689 | 57.31092 | 84.36975 | Paulick, H., & Machacek, E. (2017). The global rare earth element exploration boom: An analysis of resources outside of China and discussion of development perspectives. Resources Policy, 52, 134-153. | https://www.chinascrap.com/news/detail?id=93891；NI 43-101 Technical Report – NMI Lofdal Heavy Rare Earth Project Namibia |  | https://www.namibiacriticalmetals.com/projects/lofdal-heavy-rare-earths-project
21 | 21 |  | Otjiwarango | Otjiwarongo, Namibia | Africa | 1 | Alkaline rock | [19 empty] | https://www.namibiacriticalmetals.com/project-portfolio | https://www.namibiacriticalmetals.com/project-portfolio
22 | 22 | Northern Minerals Limited | Browns Range (Wolverine) | Tanami, Australia | Australia | 1 | Hydrothermal/IOCG | 6 | 0.67 | 2.435724 | 5.953992 | 0.811908 | 3.788904 | 2.165088 | 0.405954 | 5.683356 | 1.217862 | 8.389716 | 1.894452 | 5.277402 | 0.811908 | 4.330176 | 0.541272 | 56.29229 | 84.43843 | Paulick, H., & Machacek, E. (2017). The global rare earth element exploration boom: An analysis of resources outside of China and discussion of development perspectives. Resources Policy, 52, 134-153. | https://northernminerals.com.au/browns-range/resource-and-exploration/ | Morin-Ka, S., Beardsmore, T. J., Hancock, E. A., Rasmussen, B., Dunkley, D., Zi, J., ... & Chapman, J. (2016). Alteration and age of the Browns Range heavy rare earth element deposits. GSWA 2016 Extended Abstracts: Promoting the Prospectivity of Western Australia: Geological Survey of Western Australia Record, 2, 21-25. | https://northernminerals.com.au/browns-range/resource-and-exploration/
23 |  |  | Browns Range (Gambit) | Tanami, Australia | Australia | 1 | Hydrothermal/IOCG | [19 empty] | https://northernminerals.com.au/browns-range/resource-and-exploration/ | Morin-Ka, S., Beardsmore, T. J., Hancock, E. A., Rasmussen, B., Dunkley, D., Zi, J., ... & Chapman, J. (2016). Alteration and age of the Browns Range heavy rare earth element deposits. GSWA 2016 Extended Abstracts: Promoting the Prospectivity of Western Australia: Geological Survey of Western Australia Record, 2, 21-25.
24 |  |  | Browns Range (Gambit West) | Tanami, Australia | Australia | 1 | Hydrothermal/IOCG | [19 empty] | https://northernminerals.com.au/browns-range/resource-and-exploration/ | Morin-Ka, S., Beardsmore, T. J., Hancock, E. A., Rasmussen, B., Dunkley, D., Zi, J., ... & Chapman, J. (2016). Alteration and age of the Browns Range heavy rare earth element deposits. GSWA 2016 Extended Abstracts: Promoting the Prospectivity of Western Australia: Geological Survey of Western Australia Record, 2, 21-25.
25 |  |  | Browns Range (Area 5) | Tanami, Australia | Australia | 1 | Hydrothermal/IOCG | [19 empty] | https://northernminerals.com.au/browns-range/resource-and-exploration/ | Morin-Ka, S., Beardsmore, T. J., Hancock, E. A., Rasmussen, B., Dunkley, D., Zi, J., ... & Chapman, J. (2016). Alteration and age of the Browns Range heavy rare earth element deposits. GSWA 2016 Extended Abstracts: Promoting the Prospectivity of Western Australia: Geological Survey of Western Australia Record, 2, 21-25.
26 |  |  | Browns Range (Cyclops) | Tanami, Australia | Australia | 1 | Hydrothermal/IOCG | [19 empty] | https://northernminerals.com.au/browns-range/resource-and-exploration/ | Morin-Ka, S., Beardsmore, T. J., Hancock, E. A., Rasmussen, B., Dunkley, D., Zi, J., ... & Chapman, J. (2016). Alteration and age of the Browns Range heavy rare earth element deposits. GSWA 2016 Extended Abstracts: Promoting the Prospectivity of Western Australia: Geological Survey of Western Australia Record, 2, 21-25.
27 |  |  | Browns Range (Banshee) | Tanami, Australia | Australia | 1 | Hydrothermal/IOCG | [19 empty] | https://northernminerals.com.au/browns-range/resource-and-exploration/ | Morin-Ka, S., Beardsmore, T. J., Hancock, E. A., Rasmussen, B., Dunkley, D., Zi, J., ... & Chapman, J. (2016). Alteration and age of the Browns Range heavy rare earth element deposits. GSWA 2016 Extended Abstracts: Promoting the Prospectivity of Western Australia: Geological Survey of Western Australia Record, 2, 21-25.
28 |  |  | Browns Range (Dazzler) | Tanami, Australia | Australia | 1 | Hydrothermal/IOCG | [19 empty] | https://northernminerals.com.au/browns-range/resource-and-exploration/ | Morin-Ka, S., Beardsmore, T. J., Hancock, E. A., Rasmussen, B., Dunkley, D., Zi, J., ... & Chapman, J. (2016). Alteration and age of the Browns Range heavy rare earth element deposits. GSWA 2016 Extended Abstracts: Promoting the Prospectivity of Western Australia: Geological Survey of Western Australia Record, 2, 21-25.
29 | 23 |  | John Galt | East Kimberley, Australia | Australia | 1&T | Hydrothermal/IOCG | [19 empty] | https://northernminerals.com.au/john-galt/ | Morin-Ka, S., Beardsmore, T. J., Hancock, E. A., Rasmussen, B., Dunkley, D., Zi, J., ... & Chapman, J. (2016). Alteration and age of the Browns Range heavy rare earth element deposits. GSWA 2016 Extended Abstracts: Promoting the Prospectivity of Western Australia: Geological Survey of Western Australia Record, 2, 21-25.
30 | 24 |  | Boulder Ridge | Tanami, Australia | Australia | 1 | Hydrothermal/IOCG | [19 empty] | https://northernminerals.com.au/boulder-ridge/ | Nazari-Dehkordi, T., Spandler, C., Oliver, N. H., & Wilson, R. (2018). Unconformity-related rare earth element deposits: a regional-scale hydrothermal mineralization type of Northern Australia. Economic Geology, 113(6), 1297-1305.
31 | 25 | Texas Mineral Resources Corp. USA Rare Earth LLC | Round Top (Sierra Blanca) | Hazpeth County, Texas, America | North America | 2 | Rhyolite | 57 | 0.06 | 3.225806 | 14.51613 | 1.612903 | 4.83871 | 1.612903 | 0 | 1.612903 | 0 | 6.451613 | 1.612903 | 6.451613 | 1.612903 | 9.677419 | 1.612903 | 45.16129 | 74.19355 | Paulick, H., & Machacek, E. (2017). The global rare earth element exploration boom: An analysis of resources outside of China and discussion of development perspectives. Resources Policy, 52, 134-153. | http://tmrcorp.com/news/press_releases/index.php?content_id=239 | http://tmrcorp.com/projects/rare_earths/geology/; O'Neill, L. C. (2014). REE-Be-UF Mineralization of the Round Top Laccolith, Sierra Blanca Peaks, Trans-Pecos Texas (Doctoral dissertation)；RAINBOW RARE EARTHS PRESENTATION2021.5 | Paulick, H., & Machacek, E. (2017). The global rare earth element exploration boom: An analysis of resources outside of China and discussion of development perspectives. Resources Policy, 52, 134-153.
32 | 26 | ARAFURA RESOURCES | Nolans | Nolans, Australia | Australia | 2 | Hydrothermal/IOCG | 145.6 | 2.6 | 19.14406 | 48.79633 | 5.922812 | 20.5961 | 2.292702 | 0.3821169 | 0.993504 | 0.07642339 | 0.3056935 | 0.03821169 | 0.07642339 | 0 | 0.03821169 | 0 | 1.337409 | 2.865877 | Paulick, H., & Machacek, E. (2017). The global rare earth element exploration boom: An analysis of resources outside of China and discussion of development perspectives. Resources Policy, 52, 134-153. | https://www.chinascrap.com/news/detail?id=93891 | Schoneveld, L., Spandler, C., & Hussey, K. (2015). Genesis of the central zone of the Nolans Bore rare earth element deposit, Northern Territory, Australia. Contributions to Mineralogy and Petrology, 170(2), 1-22. | Ucore Rare Metals Inc., https://www.arultd.com/projects/nolans.html#nolans-img
33 | 27 | Ucore Rare Metals Inc. | BokanMountain (Bokan-Dotson Ridge) | Southeast Ketchikan, Alaska, America | North America | T | Alkaline granite | 3.41 | 0.653 | 11.43791 | 27.77778 | 3.267974 | 13.72549 | 3.594771 | 0.3267974 | 3.75817 | 0.6535948 | 4.248366 | 0.9803922 | 2.287582 | 0.3267974 | 1.633987 | 0.1633987 | 25.81699 | 39.86928 | Paulick, H., & Machacek, E. (2017). The global rare earth element exploration boom: An analysis of resources outside of China and discussion of development perspectives. Resources Policy, 52, 134-153. | https://www.chinascrap.com/news/detail?id=93891 | PRELIMINARY ECONOMIC ASSESSMENT ON THE BOKAN MOUNTAIN RARE EARTH ELEMENT PROJECT, NEAR KETCHIKAN, ALASKA | Bentzen, E. H., Hassan, G., Galbraith, L., Hammen, R. F., Robinson, R. J., Hafez, S. A., & Annavarapu, S. (2013). Preliminary Economic Assessment on the Bokan Mountain Rare Earth Element Project near ketchikan. Alaska, Tetra Tech, https://ucore.com/docs/PEA.pdf
34 | 28 | Torngat Metals Limited | Strange Lake | Nunavik, Quebec, Canada | North America | 2, 4(2024) | Alkaline/Alkaline granite | 49.2 | 0.89 | 13.51955 | 30.61453 | 3.351955 | 12.40223 | 2.681564 | 0.1117318 | 2.681564 | 0.5586592 | 3.463687 | 0.7821229 | 2.458101 | 0.3351955 | 2.458101 | 0.3351955 | 24.24581 | 37.31844 | Paulick, H., & Machacek, E. (2017). The global rare earth element exploration boom: An analysis of resources outside of China and discussion of development perspectives. Resources Policy, 52, 134-153. | https://www.chinascrap.com/news/detail?id=93891；https://www.micon-international.com/torngat-metals-ltd | https://miningdataonline.com/property/1598/Strange-Lake-Project.aspx | https://miningdataonline.com/property/1598/Strange-Lake-Project.aspx
35 | 29 | Serra Verde mineracao | Serra Verde | Minasu County, Goias, Brazil | South America | 2,4(2021) | Ionic Clay | 109.32 | 0.12 | 22.01258 | 34.59119 | 4.402516 | 13.20755 | 2.515723 | 0 | 1.886792 | 0.6289308 | 1.886792 | 0.6289308 | 1.257862 | 0 | 1.257862 | 0 | 15.72327 | 23.27044 | Paulick, H., & Machacek, E. (2017). The global rare earth element exploration boom: An analysis of resources outside of China and discussion of development perspectives. Resources Policy, 52, 134-153. | https://svpm.com.br/home | https://web.b.ebscohost.com/abstract?site=ehost&scope=site&jrnl=10297006&AN=140489001&h=iMEJBANssRczjPx%2f%2bblQPTgxFVsmnIwqlvL9FqZebPvnSOl7JKgwi7WYg4g%2bfB1fUFXGpK2mNh0fopzLi9XC1Q%3d%3d&crl=c&resultLocal=ErrCrlNoResults&resultNs=Ehost&crlhashurl=login.aspx%3fdirect%3dtrue%26profile%3dehost%26scope%3dsite%26authtype%3dcrawler%26jrnl%3d10297006%26AN%3d140489001 | Serra Verde, 2015, https://www.cetem.gov.br/antigo/images/palestras/2015/iiisbtr/05-denilson-fonseca.pdf
36 | 30 | ACDC Metals Pty Ltd | Monazite Sand | Murray Basin, Australia | Australia | 2 | Placer | [19 empty] | https://medallionresources.com/2021/07/loi-partnership-medallion-monazite-process-se-australia/
37 | 31 | Rare Element Resources Ltd | Bear Lodge | Benoji Mountains, Wyoming, America | North America | T,3(2023) | Carbonatite | 49.8 | 3.05 | 26.43253 | 43.77079 | 4.916821 | 17.89279 | 2.883549 | 0.6284658 | 1.515712 | 0.1109057 | 0.4066543 | 0.03696858 | 0.07393715 | 0 | 0.03696858 | 0 | 1.2939 | 3.475046 | Paulick, H., & Machacek, E. (2017). The global rare earth element exploration boom: An analysis of resources outside of China and discussion of development perspectives. Resources Policy, 52, 134-153. | June 2021 Corporate Presentation（http://www.rareelementresources.com/investor-information/presentations#.YP56aOgzYdU） | June 2021 Corporate Presentation（http://www.rareelementresources.com/investor-information/presentations#.YP56aOgzYdU） | http://www.rareelementresources.com/bear-lodge-project#.YP6ECegzYdU
38 | 32 | RareX | Cummins Range | Kimberley Region, Western Australia, Australia | Australia | 1, 2(2021) | Carbonatite | 21.62 | 1.15 | 26.86567 | 46.7279 | 4.822044 | 15.67164 | 1.894374 | 0.3444317 | 1.148106 | 0 | 0.5166475 | 0 | 0.05740528 | 0 | 0 | 0 | 1.95178 | 3.673938 | Paulick and Machacek | http://roskill.cn/Index/news/id/1010 |  | RareX, RAREX DELIVERS MAJOR RESOURCE UPGRADE AT CUMMINS RANGE RARE EARTHS PROJECT, WA, 2021, https://wcsecure.weblink.com.au/pdf/REE/02396566.pdf
39 | 33 | Hasting Technology Metals | Yangibana (Gifford Creek) | Gascoyne Region, Western Australia, Australia | Australia | 3,4(2024) | Carbonatite | 26.64 | 0.97 | 9.52909 | 36.20766 | 6.967296 | 33.68449 | 5.533125 | 1.155743 | 2.637623 | 0.2412444 | 0.8591712 | 0.08993547 | 0.1830367 | 0.02363357 | 0.1448444 | 0.01868567 | 2.724425 | 6.922599 | Slezak et al., 2020 | https://hastingstechmetals.com/projects/yangibana/；29 Apr 2021 Quarterly Activities Report |  | Hastings Technology Metals Limited, Investor Presentation, 2021, https://www.investi.com.au/api/announcements/has/bb2da2ab-afa.pdf
40 | 34 |  | Brockman | East Kimberley, Australia | Australia |  | Alkaline rock | 8.694 | 0.21 | 13.7226 | 30.42432 | 0 | 12.50504 | 2.776031 | 0.2636159 | 0 | 0.7465444 | 0 | 1.242322 | 0 | 0 | 3.593289 | 0.5230954 | 34.20314 | 40.30839 | Taylor et al., 1995 | https://hastingstechmetals.com/projects/brockman/ | Jaireth et al., 2014, OGR | https://hastingstechmetals.com/projects/brockman/
41 | 35 | Krakatoa resources LTD. | Mt Clere | Gascoyne, Western Australia | Australia | 1 | Carbonatite/ Ionic Clay/ Monazite sands | 30.1 | 0.058 | [17 empty] | https://thewest.com.au/business/public-companies/frontier-snags-rare-earths-near-world-class-deposit-c-4745936 | https://www.ktaresources.com/mt-clere-rare-earth-project/
42 | 36 |  | Rand | New south wales, Australia | Australia | 1(2022) | Ionic Clay | [19 empty] | https://www.ktaresources.com/presentations/
43 | 37 | Lanthanein Resources (Frontier Resources LTD) | Gascoyne (Edmund & Lyons) | Gascoyne, Australia | Australia | 1, 4(2023) | Carbonatite | [19 empty] | https://newswire.iguana2.com/af5f4d73c1a54a33/lnr.asx/6A1092535/LNR_Company_Name_Change_New_ASX_Code_LNR
44 | 38 |  | Murraydium | Southeastern South Australia and Western Victoria, Australia | Australia | 1 | Ionic Clay | [19 empty] | http://www.lanthanein.com/projects/murraydium/
45 | 39 |  | Mt Clere | Eastern Gascoyne Province, Australia | Australia | 1 | Carbonatite | [19 empty] | http://www.lanthanein.com/projects/mt-clere/
46 | 40 | Kingfisher Mining | Kingfisher | Gascoyne, Australia | Australia | 1 | Carbonatite | [19 empty] | https://kingfishermining.com.au/gascoyne/
47 | 41 |  | Mick Well | Gascoyne, Australia | Australia | 1 | Carbonatite | [19 empty] | https://kingfishermining.com.au/projects/
48 | 42 |  | Arthur River | Gascoyne, Australia | Australia | 1 | Carbonatite | [19 empty] | https://kingfishermining.com.au/projects/
49 | 43 | Dreadnought Resources | Mangaroon | Gascoyne, Australia | Australia | 1 | Mafic-ultramafic Magma | [19 empty] | https://www.dreadnoughtresources.com.au/project/mangaroon-ni-cu-pge-au-project/
50 | 44 | Australian Rare Earth LTD. | Koppamurra | Southeastern South Australia and Western Victoria | Australia | 1 | Ionic Clay | 6.3585 | 0.0785 |  |  | 4.41 | 17.19 |  |  |  | 0.48 | 2.65 | [6 empty] | 3.13 | Australian rare earths' Investor Presentation, 2021, 11 | Australian Rare Earth LTD., Corporate Presentation July 2021 | Australian Rare Earth LTD., Corporate Presentation July 2021 | Australian Rare Earth LTD., Koppamurra emerges as a globally significant critical rare earths project with 104% increase in Mineral Resource, 2022, https://ar3.com.au/4-7-22-104-increase-in-mineral-resource-at-koppamurra-project/
51 | 45 | Resource Base Limited. | Miter Hill | Victoria, Australia | Australia | D | Ionic Clay | [19 empty] | https://resourcebase.com.au/projects/mitre-hill-project/ | https://resourcebase.com.au/projects/mitre-hill-project/
52 | 46 | Rainbow Rare Earths | Phalaborwa | Phalaborwa, South Africa | Africa | T, 2021(2) | Carbonatite | 16.5 | 0.43 | 20.34775 | 39.7231 | 5.707943 | 23.657 | 4.505463 | 1.112925 | 2.685081 | 0.2950834 | 1.205954 | 0.198741 | 0.4014452 | 0 | 0.1456203 | 0.01389321 | 0 | 4.945819 | Jaireth et al., 2014, OGR | Rainbow Rare Earths, Corporate-Presentation, 2022, https://www.rainbowrareearths.com/wp-content/uploads/2022/03/2022-03-Rainbow-Corporate-Presentation_v2.pdf | Eriksson, S. C. (1984). Age of carbonatite and phoscorite magmatism of the Phalaborwa Complex (South Africa). Chemical geology, 46(4), 291-299. | Rainbow Rare Earths, Corporate-Presentation, 2022, https://www.rainbowrareearths.com/wp-content/uploads/2022/03/2022-03-Rainbow-Corporate-Presentation_v2.pdf
53 | 47 |  | Gakara (Murambi South) | Bujumbura, Burundi | Africa | S | Carbonatite | 31.85 | 9.5 | 30.08888 | 41.36516 | 3.005737 | 19.96371 | 2.910137 | 0.5485195 | 1.514391 | 0 | 0.1934695 | 0.01660754 | 0.02561324 | 0 | 0.004390068 | 0.0002735961 | 0.3631058 | 2.11785 | Buyse et al., 2020 | Rainbow Rare Earths, Corporate-Presentation, 2022, https://www.rainbowrareearths.com/wp-content/uploads/2022/03/2022-03-Rainbow-Corporate-Presentation_v2.pdf |  | Rainbow Rare Earths, Corporate-Presentation, 2022, https://www.rainbowrareearths.com/wp-content/uploads/2022/03/2022-03-Rainbow-Corporate-Presentation_v2.pdf
54 |  |  | Gakara (Gasagwe) | Bujumbura, Burundi | Africa | 4(2017-2019) | Carbonatite | [19 empty] | Rainbow Rare Earths, Corporate-Presentation, 2022, https://www.rainbowrareearths.com/wp-content/uploads/2022/03/2022-03-Rainbow-Corporate-Presentation_v2.pdf | https://rainbowrareearths.com/wp-content/uploads/2021/01/Exploration-Target.png | Rainbow Rare Earths, Corporate-Presentation, 2022, https://www.rainbowrareearths.com/wp-content/uploads/2022/03/2022-03-Rainbow-Corporate-Presentation_v2.pdf
55 |  |  | Gakara (Rusutama) | Bujumbura, Burundi | Africa | 1 | Carbonatite | [19 empty] | Rainbow Rare Earths, Corporate-Presentation, 2022, https://www.rainbowrareearths.com/wp-content/uploads/2022/03/2022-03-Rainbow-Corporate-Presentation_v2.pdf |  | Rainbow Rare Earths, Corporate-Presentation, 2022, https://www.rainbowrareearths.com/wp-content/uploads/2022/03/2022-03-Rainbow-Corporate-Presentation_v2.pdf
56 |  |  | Gakara (Gakara) | Bujumbura, Burundi | Africa | 1 | Carbonatite | [19 empty] | Rainbow Rare Earths, Corporate-Presentation, 2022, https://www.rainbowrareearths.com/wp-content/uploads/2022/03/2022-03-Rainbow-Corporate-Presentation_v2.pdf |  | Rainbow Rare Earths, Corporate-Presentation, 2022, https://www.rainbowrareearths.com/wp-content/uploads/2022/03/2022-03-Rainbow-Corporate-Presentation_v2.pdf
57 |  |  | Gakara (Gomvyi Central) | Bujumbura, Burundi | Africa | 1 | Carbonatite | [19 empty] | Rainbow Rare Earths, Corporate-Presentation, 2022, https://www.rainbowrareearths.com/wp-content/uploads/2022/03/2022-03-Rainbow-Corporate-Presentation_v2.pdf |  | Rainbow Rare Earths, Corporate-Presentation, 2022, https://www.rainbowrareearths.com/wp-content/uploads/2022/03/2022-03-Rainbow-Corporate-Presentation_v2.pdf
58 |  |  | Gakara (Gashirwe West and East) | Bujumbura, Burundi | Africa | 1 | Carbonatite | [19 empty] | Rainbow Rare Earths, Corporate-Presentation, 2022, https://www.rainbowrareearths.com/wp-content/uploads/2022/03/2022-03-Rainbow-Corporate-Presentation_v2.pdf |  | Rainbow Rare Earths, Corporate-Presentation, 2022, https://www.rainbowrareearths.com/wp-content/uploads/2022/03/2022-03-Rainbow-Corporate-Presentation_v2.pdf
59 |  |  | Gakara (Bigugo) | Bujumbura, Burundi | Africa | 1 | Carbonatite | [19 empty] | Rainbow Rare Earths, Corporate-Presentation, 2022, https://www.rainbowrareearths.com/wp-content/uploads/2022/03/2022-03-Rainbow-Corporate-Presentation_v2.pdf |  | Rainbow Rare Earths, Corporate-Presentation, 2022, https://www.rainbowrareearths.com/wp-content/uploads/2022/03/2022-03-Rainbow-Corporate-Presentation_v2.pdf
60 |  |  | Gakara (Gasenyi) | Bujumbura, Burundi | Africa | 1 | Carbonatite | [19 empty] | Rainbow Rare Earths, Corporate-Presentation, 2022, https://www.rainbowrareearths.com/wp-content/uploads/2022/03/2022-03-Rainbow-Corporate-Presentation_v2.pdf |  | Rainbow Rare Earths, Corporate-Presentation, 2022, https://www.rainbowrareearths.com/wp-content/uploads/2022/03/2022-03-Rainbow-Corporate-Presentation_v2.pdf
61 |  |  | Gakara (Kiyenzi) | Bujumbura, Burundi | Africa | 1 | Carbonatite | 29.7 | 1.25 | 30.08888 | 41.36516 | 3.005737 | 19.96371 | 2.910137 | 0.5485195 | 1.514391 | 0 | 0.1934695 | 0.01660754 | 0.02561324 | 0 | 0.004390068 | 0.0002735961 | 0.3631058 | 2.11785 | Buyse et al., 2020 | Rainbow Rare Earths, Corporate-Presentation, 2022, https://www.rainbowrareearths.com/wp-content/uploads/2022/03/2022-03-Rainbow-Corporate-Presentation_v2.pdf |  | Rainbow Rare Earths, Corporate-Presentation, 2022, https://www.rainbowrareearths.com/wp-content/uploads/2022/03/2022-03-Rainbow-Corporate-Presentation_v2.pdf
62 | 48 | Ionic Rare Earths | Makuutu | Eastern Kampala, Uganda | Africa | T, 2(2021) | Ionic Clay | 34.48 | 0.064 | 20.8 | 25 | 4.9 | 19 | 3.6 | 0.7 | 3.5 | 0.4 | 2.7 | 0.5 | 1.5 | 0.5 | 1.3 | 0.2 | 15.3 | 25.9 | Ionic rare earths limited annual report 2020 |  |  | https://www.listcorp.com/asx/ixr/ionic-rare-earths-limited/news/updated-exploration-target-for-makuutu-rare-earths-2716697.html
63 | 49 | American rare Earths | La Paz | La Paz County, Arizona, America | North America | 1 | Metamorphic rocks (quartz feldspar gneiss), sedimentary layers, basic rock layers | 8 | 0.0469 | 19.04762 | 40.47619 | 4.761905 | 16.66667 | 2.380952 | 0 | 2.380952 | 0 | 2.380952 | 0 | 0 | 0 | 0 | 0 | 11.90476 | 16.66667 | Paulick, H., & Machacek, E. (2017). The global rare earth element exploration boom: An analysis of resources outside of China and discussion of development perspectives. Resources Policy, 52, 134-153. | https://americanrareearths.com.au/la-paz-rare-earth-project/ | RAIN11 February 2021 Taylor Collison ReportBOW RARE EARTHS PRESENTATION2021.5 | https://americanrareearths.com.au/wp-content/uploads/2022/05/20220517-ARR-presentation-2382827.pdf
64 | 50 |  | Halleck Creek (Laramie) | Albany County, Wyoming, America | North America | 1&T | Alkaline rock | [19 empty] | 2020 annual report；11 February 2021 Taylor Collison Report；High-Grade Surface Sampling from Expanded Halleck Creek Project, TREO averaging >3000 ppm | 11 February 2021 Taylor Collison Report
65 | 51 |  | Searchlight Nevada project | Nevada, America | North America | 1 | Hydrothermal/IOCG | [19 empty] | https://americanrareearths.com.au/wp-content/uploads/2021/10/ARR-Investor-Presentation-October-FINAL.pdf; 11 February 2021 Taylor Collison Report | https://americanrareearths.com.au/wp-content/uploads/2021/10/ARR-Investor-Presentation-October-FINAL.pdf
66 | 52 | Indian Rare Earths Limited | Chavara (Kerala) | Chavara, Kerala, India | Asia | 4 | Placer | 3.42 | 0.275 | 24.54 | 48.74 | 4.14 | 20.56 | 1.298 | [9 empty] | 0.73 | 0.73 | Anitha et al., 2020 | https://www.indiamart.com/indian-rare-earths-ltd-kanyakumari/about-us.html；https://economictimes.indiatimes.com/company/indian-rare-earths-limited/U15100MH1950GOI008187
67 | 53 |  | Manvalkurichi | Manvalkurichi, Tamil Nadu, India | Asia | 4 | Placer |  |  | 15.7 | 30.6 | 2.9 | 10.5 | [10 empty] | 0.04 | 0.04 | Jaireth et al., 2014, OGR | https://www.indiamart.com/indian-rare-earths-ltd-kanyakumari/about-us.html；https://economictimes.indiatimes.com/company/indian-rare-earths-limited/U15100MH1950GOI008187
68 | 54 |  | Chhatrapur | Chhatrapur, Odisha, India | Asia | 4 | Placer | [19 empty] | https://www.indiamart.com/indian-rare-earths-ltd-kanyakumari/about-us.html；https://economictimes.indiatimes.com/company/indian-rare-earths-limited/U15100MH1950GOI008187
69 | 55 | Atomic Minerals Directorate (AMD) | Amba Dongar | Chhota Udepur, Gujarat, India | Asia | 1 | Carbonatite | 20.76 | 1.73 | 29.07 | 54.38 | 3.68 | 9.1 | 0.84 | 0.18 | 0.67 | 0.06 | 0.24 | 0.04 | 0.13 | 0.01 | 0.07 | 0.01 | 1.51 | 2.74 | Chandra et al., 2017 | Krishnamurthy, P. (2020). Rare Metal (RM) and Rare Earth Element (REE) Resources: World Scenario with Special Reference to India. Journal of the Geological Society of India, 95(5). | Krishnamurthy, P. (2020). Rare Metal (RM) and Rare Earth Element (REE) Resources: World Scenario with Special Reference to India. Journal of the Geological Society of India, 95(5). | Krishnamurthy, P. (2020). Rare Metal (RM) and Rare Earth Element (REE) Resources: World Scenario with Special Reference to India. Journal of the Geological Society of India, 95(5).
70 | 56 | MkangoResources | Songwe Hill | Southeastern Malawi | Africa | 2 | Carbonatite | 36.62 | 1.33 | 24.64455 | 44.61747 | 4.807041 | 16.38456 | 2.369668 | 0.5416385 | 1.354096 | 0.1354096 | 0.8124577 | 0.1354096 | 0.2708192 | 0.06770481 | 0.2031144 | 0 | 3.65606 | 6.635071 | Paulick, H., & Machacek, E. (2017). The global rare earth element exploration boom: An analysis of resources outside of China and discussion of development perspectives. Resources Policy, 52, 134-153. |  | https://www.mkango.ca/projects/songwe/ | https://www.mkango.ca/projects/songwe/
71 | 57 |  | Nkalonje Hill | Southeastern Malawi | Africa | 1 | Carbonatite |  |  | 27.56618 | 50.97742 | 4.483157 | 11.62807 | 0.8656135 | 0.2055832 | 0.4328068 | 0.06131429 | 0.3678857 | 0.0793479 | 0.2488639 | 0.03967395 | 0.2596841 | 0.03606723 | 2.748323 | 4.273967 | https://www.mkango.ca/projects/exploration/nkalonje-hill/ | https://www.mkango.ca/projects/exploration/nkalonje-hill/
72 | 58 | Quantum Minería (QM) company | Matamulas | Matamuras, Ciudad Real, Spain | Europe | 1 | Placer | 4.6 | [18 empty] | STRENGTHENING THE EUROPEAN RARE EARTHS SUPPLY-CHAIN Challenges and policy options A REPORT BY THE EUROPEAN RARE EARTHS COMPETENCY NETWORK (ERECON), 2017 | STRENGTHENING THE EUROPEAN RARE EARTHS SUPPLY-CHAIN Challenges and policy options A REPORT BY THE EUROPEAN RARE EARTHS COMPETENCY NETWORK (ERECON), 2017 | http://www.interempresas.net/Mineria/Articulos/141759-Tierras-raras-Trabajos-de-investigacion-en-el-yacimiento-de-monacitas-de-Matamulas.html
73 | 59 | Steenkampskraal Holdings Ltd（Steenkampskraal monazite mine (PTY) LTD） | Steenkampskraal | Western Cape, South Africa | Africa | 3 | Hydrothermal/IOCG (Monazite veins) | 8.69 | 14.4 | 20.76429 | 45.28571 | 5.121429 | 17.97857 | 2.871429 | 0.06428571 | 1.957143 | 0.2142857 | 1 | 0.1428571 | 0.2928571 | 0.02857143 | 0.1285714 | 0.01428571 | 4.135714 | 7.914286 | Paulick, H., & Machacek, E. (2017). The global rare earth element exploration boom: An analysis of resources outside of China and discussion of development perspectives. Resources Policy, 52, 134-153. | https://www.steenkampskraal.com/geology/ | https://www.steenkampskraal.com/geology/ | https://www.steenkampskraal.com/the-mine/
74 | 60 | Idaho Strategic Resources | Diamond Creek | Eureka Mining district, the town Salmon, Idaho, America | North America | 1 | Hydrothermal/IOCG (Quartz veins) | 7.08 | 1.22 | [17 empty] | https://newjerseymining.com/new-jersey-mining-company-provides-second-quarter-results-of-operations-and-corporate-activities/ |  | https://newjerseymining.com/diamond-creek/
75 | 61 |  | Roberts Rare Earth Element | Mineral Hill, the town Salmon, Idaho, America | North America | 1 | Carbonatite | [19 empty] | https://newjerseymining.com/roberts/；https://newjerseymining.com/new-jersey-mining-co-extensively-expands-its-high-grade-roberts-rare-earth-element-land-package/ | https://newjerseymining.com/roberts/
76 | 62 | NioCorp Developments | Elk Creek | Elk Creek, Nebraska, America | North America | 1 | Carbonatite | 104 | 0.3504 | 23.05398 | 39.81509 | 4.264837 | 15.6278 | 3.847301 | 1.371906 | 3.280644 | 0.3578885 | 1.431554 | 0.2087683 | 0.4473606 | 0.05964808 | 0.2982404 | 0.02982404 | 5.934984 | 12.04891 | https://secureservercdn.net/198.71.233.156/gx0.d43.myftpupload.com/wp-content/uploads/NioCorp_Presentation_June-2022.pdf | https://www.niocorp.com/niocorp-scores-initial-success-in-metallurgical-testing-of-elk-creek-ore-samples-to-optimize-process-and-demonstrate-potential-extraction-of-rare-earth-elements/ |  | https://secureservercdn.net/198.71.233.156/gx0.d43.myftpupload.com/wp-content/uploads/NioCorp_Presentation_June-2022.pdf
77 | 63 | MFC Industrial Ltd. &Wings Enterprises&Alberici Constructors%Wings Enterprises | Pea Ridge | St. Louis, Missouri, America | North America | S | Hydrothermal/IOCG | 7.2 | 12 | 25.38 | 44.86 | 3.98 | 13.16 | 2.73 | 0.22 | 1.12 | 0 | 1.25 | 0.19 | 0.6 | 0 | 0.92 | 0.12 | 5.48 | 9.68 | Long et al., 2010, The Principal Rare Earth Elements Deposits of the United States: A Summary of Domestic Deposits and a Global Perspective |  | Mercer, C. N., Watts, K. E., & Gross, J. (2020). Apatite trace element geochemistry and cathodoluminescent textures—A comparison between regional magmatism and the Pea Ridge IOAREE and Boss IOCG deposits, southeastern Missouri iron metallogenic province, USA. Ore Geology Reviews, 116, 103129. | The Principal Rare Earth Elements Deposits of the United States—A Summary of Domestic Deposits and a Global Perspective
78 | 64 | Canada Rare Earth Corporation | Red Wine (Two Tom) | Central Labrador, Canada | North America | 1 | Alkaline rock | 48.38 | 1.18 | 24.36548 | 46.02369 | 4.737733 | 15.90525 | 2.707276 | 0.2538071 | 1.607445 | 0.1692047 | 0.676819 | 0.08460237 | 0.1692047 | 0 | 0.08460237 | 0 | 3.21489 | 6.006768 | Paulick, H., & Machacek, E. (2017). The global rare earth element exploration boom: An analysis of resources outside of China and discussion of development perspectives. Resources Policy, 52, 134-153. | http://www.canadarareearth.com/article/welcome-1.asp | http://www.canadarareearth.com/redwine
79 | 65 |  | Bom Futuro | Rondônia, Brazil | South America |  | A type granite
80 | 66 | GBM Resources Ltd | Brightlands Milo | North West Mines Province, Queensland, Australia | Australia | N | Hydrothermal/IOCG (Tailings) | 11.5 | 0.06 | 24.59016 | 42.62295 | 3.278689 | 13.11475 | 1.639344 | 0 | 1.639344 | 0 | 1.639344 | 0 | 1.639344 | 0 | 1.639344 | 0 | 8.196721 | 14.7541 | Paulick, H., & Machacek, E. (2017). The global rare earth element exploration boom: An analysis of resources outside of China and discussion of development perspectives. Resources Policy, 52, 134-153. | Hellman, P. L., & Duncan, R. K. (2014). Evaluation of rare earth element deposits. Applied Earth Science, 123(2), 107-117.；OIL GEOCHEMISTRY IDENTIFIES FURTHER TARGETS AT MILO IOCG - REE DEPOSIT IN QUEENSLAND |  | Hellman, P. L., & Duncan, R. K. (2014). Evaluation of rare earth element deposits. Applied Earth Science, 123(2), 107-117.；OIL GEOCHEMISTRY IDENTIFIES FURTHER TARGETS AT MILO IOCG - REE DEPOSIT IN QUEENSLAND
81 | 67 | Commerce Resources Corp | Ashram (Eldor) | Northern Quebec, Canada | North America | 2 | Carbonatite | 468.686 | 1.88 | 25.99469 | 46.5252 | 4.827586 | 16.60477 | 2.068966 | 0.4774536 | 1.114058 | 0.1061008 | 0.4244032 | 0.0530504 | 0.1061008 | 0 | 0.0530504 | 0 | 1.644562 | 3.501326 | Paulick, H., & Machacek, E. (2017). The global rare earth element exploration boom: An analysis of resources outside of China and discussion of development perspectives. Resources Policy, 52, 134-153. | https://commerceresources.com/projects/the-ashram-rare-earth-element-and-fluorspar-deposit/maps-figures/ |  | https://commerceresources.com/projects/the-ashram-rare-earth-element-and-fluorspar-deposit/
82 | 68 | Toyota Tsusho & Sojitz Corporation | Dongpao | Lai Chau, Vietnam | Asia | 3 | Carbonatite | 317 | 10 | 34.62 | 46.88 | 4.14 | 11.55 | 1.24 | 0.62 | 0.57 | 0.07 | 0.18 | 0.03 | 0.06 | 0.01 | 0.03 | 0.004 | 0 | 0.954 | Chau et al., 2017, General characteristics of rare earth and radioactive elements in Dong Pao deposit, Lai Chau, Vietnam | Moody, M. D. (2013). Mother lode: The untapped rare earth mineral resources of Vietnam. NAVAL WAR COLLEGE NEWPORT RI JOINT MILITARY OPERATIONS DEPT. |  | Moody, M. D. (2013). Mother lode: The untapped rare earth mineral resources of Vietnam. NAVAL WAR COLLEGE NEWPORT RI JOINT MILITARY OPERATIONS DEPT.
83 | 69 | The Vietnamese government | Nam Xe | Lai Chau, Vietnam | Asia | 1 | Carbonatite | 770 |  | 28.77 | 48.96 | 4.74 | 14.4 | 1.45 | 0.29 | 0.55 | 0.05 | 0.16 | 0.02 | 0.03 | 0.003 | 0.02 | 0.002 | 0.54 | 1.375 | Thi and Wada, 2021, Temporal Emplacement Sequence of the South Nam Xe Carbonatites (Northwest Vietnam) | Moody, M. D. (2013). Mother lode: The untapped rare earth mineral resources of Vietnam. NAVAL WAR COLLEGE NEWPORT RI JOINT MILITARY OPERATIONS DEPT. |  | Moody, M. D. (2013). Mother lode: The untapped rare earth mineral resources of Vietnam. NAVAL WAR COLLEGE NEWPORT RI JOINT MILITARY OPERATIONS DEPT.
84 | 70 | Kazatompro | Uranium mine tailings in Kazakhstan | Kazakhstan | Asia | N | Tailings of Uranium deposit | [19 empty] | https://www.sohu.com/a/158006064_99913194 | Thi, T. N., & Wada, H. (2021). Temporal Emplacement Sequence of the South Nam Xe Carbonatites (Northwest Vietnam). Journal of Geological Resource and Engineering, 9, 13-24.
85 | 71 | Appia Energy Corp. | Alces Lake | Saskatchewan, Canada | North America | 1 | Biotite enriched Shear zone | [19 empty] | http://www.appiaenergy.ca/
86 | 72 |  | Teasdale (/Elliot Lakea) | Elliott Lake Region, Canada | North America | 1 | Paleo-sedimentary formation | 8.2 | 0.159 | 25 | 45.83333 | 4.6875 | 14.58333 | 2.604167 | 0 | 1.5625 | 0 | 1.041667 | 0 | 0.5208333 | 0 | 0.5208333 | 0 | 3.645833 | 7.291667 | Paulick, H., & Machacek, E. (2017). The global rare earth element exploration boom: An analysis of resources outside of China and discussion of development perspectives. Resources Policy, 52, 134-153. | http://www.appiaenergy.ca/projects/elliot-lake-property/teasdale-lake-zone/ |  | http://www.appiaenergy.ca/projects/elliot-lake-property/teasdale-lake-zone/
87 | 73 | Search minerals Inc. | Foxtrot | Southeastern Labrador, Canada | North America | 1 | Alkaline rock | 10.35 | 1.107 | 18.04734 | 38.46154 | 4.33925 | 15.77909 | 2.859961 | 0.09861933 | 2.268245 | 0.3944773 | 2.071006 | 0.3944773 | 1.183432 | 0.1972387 | 0.9861933 | 0.1972387 | 12.72189 | 20.4142 | Paulick, H., & Machacek, E. (2017). The global rare earth element exploration boom: An analysis of resources outside of China and discussion of development perspectives. Resources Policy, 52, 134-153. | http://searchminerals.ca/investors/presentations | Miller, R. R. (2015). Pantellerite-hosted rare earth element mineralization in southeast Labrador: The Foxtrot deposit. In Symposium on critical and strategic materials. British Columbia Geological Survey Paper (Vol. 3, p. 109). | http://www.searchminerals.ca/news/news-releases/search-minerals-announces-increased-deep-fox-and-foxtrot-mineral-resource-estimates
88 | 74 |  | Deep Fox | Southeastern Labrador, Canada | North America | 1 | Alkaline rock | [19 empty] | http://searchminerals.ca/investors/presentations
89 | 75 |  | Henley Harbour | Southeastern Labrador, Canada | North America | 1 | Unknown
90 | 76 | ThreeArc Mining LLC | Tomtor | Sakha Republic (Yakutia), Russia | Asia | 2, 4(2024) | Carbonatite | 323.29 | 11.99 | 23.26 | 45.51 | 4.57 | 15.21 | 1.81 | 0.53 | 1.44 | 0.19 | 0.99 | 0.18 | 0.43 | 0.05 | 0.41 | 0.05 | 5.36 | 9.1 | Lapin et al., 2016, Distribution of REE, Y, Sc, and Th in the Unique Complex Rare-Metal Ores of the Tomtor Deposit | https://www.threearc.ru/en/ |  | On the state and use of mineral and raw resources of the Russian federation in 2020, 2021 (in Russion).
91 |  |  | Monazite Inventory of the USSR | Russia | Europe |  | ——
92 | 77 | Technoinvest Alliance | Zashikhinskoye/Zashikhinsky | Nizhnyaya Uda, Irkutsk region, Russia | Asia | 3, 4(2025) | Alkaline granite |  |  | 0.02 | 0 | 0 | 0 | 2.19 | 0.52 | 4.22 | 0 | 7.93 | 2.55 | 5.51 | 0.98 | 6.69 | 0 | 69.4 | 97.28 | Alymova and Vladykin, 2021, Geochemistry, Mineralogy and Ore Content of Alkaline Granite Magmatism of East Sayan Zone (On the Example of Zashikhinsky Deposit). In Alkaline Rocks, Kimberlites and Carbonatites: Geochemistry and Genesis (pp. 6 | On the state and use of mineral and raw resources of the Russian federation in 2020, 2021 (in Russion). |  | On the state and use of mineral and raw resources of the Russian federation in 2020, 2021 (in Russion).
93 | 78 | LLC Lovozersky GOK | Lovozersky/Lovozero | Murmansk, Russia | Europe | 4 | Alkaline rock | 717.4 | 1.12 | 25 | 50 | 5 | 15 | 0.7 | 0.09 | 0.6 | 0 | 0.6 | 0.7 | 0.8 | 0.1 | 0.2 | 0.15 | 1.3 | 4.45 | China Northern Rare Earth (Group)High-Tech Co.,Ltd | On the state and use of mineral and raw resources of the Russian federation in 2020, 2021 (in Russion). |  | On the state and use of mineral and raw resources of the Russian federation in 2020, 2021 (in Russion).
94 | 79 | Apatit JSC (PhosAgro PJSC) | Khibiny (Kukisvumchorr/Kukisvumchorr) | Khibiny, Murmansk, Russia | Europe | N | Alkaline rock (Apatite-nepheline tailing) | 894.6 | 0.31 | [17 empty] | On the state and use of mineral and raw resources of the Russian federation in 2020, 2021 (in Russion). |  | On the state and use of mineral and raw resources of the Russian federation in 2020, 2021 (in Russion).
95 |  |  | Khibiny (Yuksporskoe/Yukspor) | Khibiny, Murmansk, Russia | Europe | N | Alkaline rock (Apatite-nepheline tailing) | [19 empty] | On the state and use of mineral and raw resources of the Russian federation in 2020, 2021 (in Russion). |  | On the state and use of mineral and raw resources of the Russian federation in 2020, 2021 (in Russion).
96 |  |  | Khibiny (Apatitovy Cirque) | Khibiny, Murmansk, Russia | Europe | N | Alkaline rock (Apatite-nepheline tailing) | [19 empty] | On the state and use of mineral and raw resources of the Russian federation in 2020, 2021 (in Russion). |  | On the state and use of mineral and raw resources of the Russian federation in 2020, 2021 (in Russion).
97 |  |  | Khibiny (Koashvinskoe) | Khibiny, Murmansk, Russia | Europe | N | Alkaline rock (Apatite-nepheline tailing) | [19 empty] | On the state and use of mineral and raw resources of the Russian federation in 2020, 2021 (in Russion). |  | On the state and use of mineral and raw resources of the Russian federation in 2020, 2021 (in Russion).
98 |  | North-West Phosphorous Company JSC (PJSC Acron) | Khibiny (Deer Creek) | Khibiny, Murmansk, Russia | Europe | N | Alkaline rock (Apatite-nepheline tailing) | [19 empty] | On the state and use of mineral and raw resources of the Russian federation in 2020, 2021 (in Russion). |  | On the state and use of mineral and raw resources of the Russian federation in 2020, 2021 (in Russion).
99 |  | ZAO “GK”Partomchorr” (PAO “FosAgro”) | Khibiny (Partomchorrskoye) | Murmansk, Russia | Europe | 1 | Alkaline rock (Apatite-nepheline tailing) | [19 empty] | On the state and use of mineral and raw resources of the Russian federation in 2020, 2021 (in Russion). |  | On the state and use of mineral and raw resources of the Russian federation in 2020, 2021 (in Russion).
100 | 80 |  | Chuktokun | Krasnoyarsk, Russia | Asia | N | Carbonatite | 286.23 | 5.38 | [17 empty] | On the state and use of mineral and raw resources of the Russian federation in 2020, 2021 (in Russion). |  | On the state and use of mineral and raw resources of the Russian federation in 2020, 2021 (in Russion).
101 | 81 |  | Seligdar | Sakha Republic (Yakutia), Russia | Asia | N | Alkaline rock (Apatite-carbonate) | 441.04 | 0.35 | [17 empty] | On the state and use of mineral and raw resources of the Russian federation in 2020, 2021 (in Russion). |  | On the state and use of mineral and raw resources of the Russian federation in 2020, 2021 (in Russion).
102 | 82 |  | Beloziminskoe | Irkutsk region, Russia | Asia | N | Carbonatite | 164.59 | 0.9 | [17 empty] | On the state and use of mineral and raw resources of the Russian federation in 2020, 2021 (in Russion). |  | On the state and use of mineral and raw resources of the Russian federation in 2020, 2021 (in Russion).
103 | 83 | LLC YaregaRuda, LLC LUKOIL-Komi (PJSC LUKOIL) | Yaregskoe | Ukhta, Komi Republic, Russia | Europe | 1 | Oil-bearing leucoxene sandstones | 103.11 | 0.04 | [17 empty] | On the state and use of mineral and raw resources of the Russian federation in 2020, 2021 (in Russion). |  | On the state and use of mineral and raw resources of the Russian federation in 2020, 2021 (in Russion).
104 | 84 | Companhia Brasileira de Metalurgia e Mineração | Araxá | Araxa, Minas Gerais, Brazil | South America | 4 | Carbonatite | 120 | 3 | 28.04183 | 49.40589 | 4.538973 | 13.85456 | 1.497148 | 0.3326996 | 0.6891635 | 0.07129278 | 0.2851711 | 0.04752852 | 0.07129278 | 0 | 0.04752852 | 0 | 1.11692 | 2.328897 | Paulick, H., & Machacek, E. (2017). The global rare earth element exploration boom: An analysis of resources outside of China and discussion of development perspectives. Resources Policy, 52, 134-153. | https://miningdataonline.com/property/1512/Araxa-Mine.aspx |  | TAKEHARA, L., SILVEIRA, F., & SANTOS, R. Chapter 4-potentiality of rare earth elements in Brazil. Rare Earths Industry. 2016. Doi: 10.1016. B978-0-12-802328-0.00004-8; https://cbmm.com/zh/partner-with-cbmm/our-company/about-cbmm；https://www.mining120.com/tech/show-htm-itemid-27615.html
105 |  | Itafos（MBAC Fertilizer Corp） | Area Zero (in Araxá) | Araxa, Minas Gerais, Brazil | South America |  | Carbonatite | 119.1 | 4.22 | [17 empty] | https://www.itafos.com/projects/itafos-araxa/；https://www.itafos.com/investors/presentations-fact-sheets/; TAKEHARA, L., SILVEIRA, F., & SANTOS, R. Chapter 4-potentiality of rare earth elements in Brazil. Rare Earths Industry. 2016. Doi: 10.1016. B978-0-12-802328-0.00004-8. |  | https://www.itafos.com/projects/itafos-araxa/；https://www.itafos.com/investors/presentations-fact-sheets/
106 | 85 | Frontier Rare Earths Ltd. | Zandkopsdrift | Northern Cape province, South Africa | Africa | 2 | Carbonatite | 86.8 | 2.04 | 25.35842 | 44.04122 | 4.614695 | 15.86022 | 2.284946 | 0.5824373 | 1.433692 | 0.1792115 | 0.7616487 | 0.1344086 | 0.3136201 | 0.04480287 | 0.2240143 | 0.04480287 | 4.121864 | 7.258065 | Paulick, H., & Machacek, E. (2017). The global rare earth element exploration boom: An analysis of resources outside of China and discussion of development perspectives. Resources Policy, 52, 134-153. |  | https://frontierrareearths.com/chinese/ | Frontier-Corporate-Presentation_Jan-2015
107 | 86 | Galileo Resources Plc | Glenover | Limpopo Province, South Africa | Africa | N | Carbonatite (Tailings) | 35.87 | 1.24 | 16.86238 | 44.90371 | 5.73039 | 22.217 | 3.522781 | 0.8924378 | 2.019728 | 0.1878816 | 0.7515265 | 0.09394082 | 0.1878816 | 0 | 0.09394082 | 0 | 2.536402 | 5.871301 | Paulick, H., & Machacek, E. (2017). The global rare earth element exploration boom: An analysis of resources outside of China and discussion of development perspectives. Resources Policy, 52, 134-153. | Geological Report and Resource Estimate for the Glenover Carbonatite Project | Geological Report and Resource Estimate for the Glenover Carbonatite Project | https://galileoresources.com/glenover-rare-earth-project/
108 | 87 | Tantalum Holding Ltd (ex-owner) | Ambohimirahavavy | Ampassidawa Peninsula, Madagascar | Africa | N | Ionic Clay | 17.67 | 0.0897 | 19.37 | 40.67 | 4.01 | 12.93 | 2.26 | 0.21 | 2.05 | 0.34 | 2.2 | 0.45 | 1.43 | 0.21 | 1.38 | 0.18 | 12.3 | 20.54 | Estrade et al., 2019, REE concentration processes in ion adsorption deposits: Evidence from the Ambohimirahavavy alkaline complex in Madagascar | Wilmet, L., Devillers, P., & Beudels-Jamar, R. C. (2017). Priceless ecosystems threatened by a rare earth mining project in northwest Madagascar–Ampasindava Peninsula. Lemur News, 20, 3-4. |  | Estrade, G., Marquis, E., Smith, M., Goodenough, K., & Nason, P. (2019). REE concentration processes in ion adsorption deposits: Evidence from the Ambohimirahavavy alkaline complex in Madagascar. Ore Geology Reviews, 112, 103027.
109 | 88 | QIT Madagascar Minerals | Mandena | Mandena, Madagascar | Africa | 4 | Placer | 25.3 | 1.3 | 21.2 | 48.79 | 5.49 | 19 | 2.56 | 0.01 | 1.35 | 0.1 | 0.29 | 0.02 | 0.06 | 0.01 | 0.08 | 0.01 | 1.02 | 2.94 | Hao et al., 2018, High-level natural radionuclides from the Mandena deposit, South Madagascar | Van Hao, D., Dinh, C. N., Jodłowski, P., & Kovacs, T. (2019). High-level natural radionuclides from the Mandena deposit, South Madagascar. Journal of Radioanalytical and Nuclear Chemistry, 319(3), 1331-1338.；https://www.riotinto.com/operations/madagascar/qit-madagascar-minerals | Van Hao, D., Dinh, C. N., Jodłowski, P., & Kovacs, T. (2019). High-level natural radionuclides from the Mandena deposit, South Madagascar. Journal of Radioanalytical and Nuclear Chemistry, 319(3), 1331-1338. | Van Hao, D., Dinh, C. N., Jodłowski, P., & Kovacs, T. (2019). High-level natural radionuclides from the Mandena deposit, South Madagascar. Journal of Radioanalytical and Nuclear Chemistry, 319(3), 1331-1338.
110 | 89 | New Democratic Army Kachin | Northern Myanmar | Kachin state, Myanmar | Asia | 4 | Ionic Clay | [19 empty] | https://www.globaltimes.cn/page/202103/1218983.shtml；https://roskill.com/news/rare-earths-myanmar-coup-detat-creates-more-uncertainty-for-heavy-rare-earth-supply/
111 | 90 | Unknown | South Central Thailand | South Central Thailand | Asia | 4 | Placer | [19 empty] | Charusiri, P., Sutthirat, C., & Daorerk, V. (2009). Introduction to rare-earth metal resources in Thailand. | Charusiri, P., Sutthirat, C., & Daorerk, V. (2009). Introduction to rare-earth metal resources in Thailand.
112 | 91 | Unknown | Perak | Perak, Malaysia | Asia | N | Placer (Tailings of Tin deposit)
113 | 92 | BHP | Olympic Dam (OC Sulphide) | South Australia | Australia | N | IOCG (Tailings) | 6111.05 | 0.55 | 36.36 | 57.2 | [14 empty] | Weng et al., 2015 |  | Weng, Z., Jowitt, S. M., Mudd, G. M., & Haque, N. (2015). A detailed assessment of global rare earth element resources: opportunities and challenges. Economic Geology, 110(8), 1925-1952. | https://www.bhp.com/investor-centre/annual-report-2020/；Weng, Z., Jowitt, S. M., Mudd, G. M., & Haque, N. (2015). A detailed assessment of global rare earth element resources: opportunities and challenges. Economic Geology, 110(8), 1925-1952.
114 |  |  | Olympic Dam (UG Sulphide) | South Australia | Australia | N | IOCG (Tailings) |  |  | 36.36 | 57.2 | [14 empty] | Weng et al., 2015 |  |  | https://www.bhp.com/investor-centre/annual-report-2020/；Weng, Z., Jowitt, S. M., Mudd, G. M., & Haque, N. (2015). A detailed assessment of global rare earth element resources: opportunities and challenges. Economic Geology, 110(8), 1925-1952.
115 | 93 | Defense Metals | Wicheeda | Prince George, British Columbia, Canada | North America | 2(2025) | Carbonatite | 68.6941 | 2 | 36.42 | 47.73 | 3.7 | 9.28 | 0.9 | 0.21 | 0.58 | 0.05 | 0.2 | 0.03 | 0.06 | 0.01 | 0.04 | 0.01 | 0.79 | 1.77 | Dalsin et al., 2015, The mineralogy and geochemistry of the Wicheeda Carbonatite Complex, British Columbia, Canada |  |  | https://www.defensemetals.com/_files/ugd/1b0da6_e8f7b5aa25834742a3e09514b07f135a.pdf
116 | 94 | Great Western Minerals Group Ltd | Hoidas Lake | Northern Saskatchewan, Canada | North America |  | Hydrothermal/IOCG | 3.51 | 2.3 | 20.4413 | 46.62781 | 5.953372 | 20.56619 | 2.706078 | 0.5412157 | 1.248959 | 0.1248959 | 0.3330558 | 0 | 0.2497918 | 0 | 0.04163197 | 0 | 1.165695 | 3.16403 | Paulick, H., & Machacek, E. (2017). The global rare earth element exploration boom: An analysis of resources outside of China and discussion of development perspectives. Resources Policy, 52, 134-153. |  | Halpin, K. M. (2010). The characteristics and origin of the Hoidas Lake REE deposit (Doctoral dissertation, University of Saskatchewan). | CITIC Securities Co., Ltd report, 2020
117 | 95 | Mining Development Company | Pocos de Caldas | Brazil | South America |  | Carbonatite | 20.23 | 2.89 | 20.35 | 48.42 | 4.5 | 13.58 | 1.76 | 0.49 | 1.46 | 0.2 | 1.12 | 0.18 | 0.53 | 0.07 | 0.44 | 0.06 | 6.83 | 10.89 | Schorscher and Shea, 1992, The regional geology of the Pogos de Caldas alkaline complex: mineralogy and geochemistry of selected nepheline syenites and phonolites | POTENTIALITY OF RARE EARTH ELEMENTS IN BRAZIL |  | TAKEHARA, L., SILVEIRA, F., & SANTOS, R. Chapter 4-potentiality of rare earth elements in Brazil. Rare Earths Industry. 2016. Doi: 10.1016. B978-0-12-802328-0.00004-8.
118 | 96 | Unknown | Pitinga | Brazil | South America |  | Alkaline granite | 2 | 1 | 3.34 | 11.82 | 1.51 | 6.57 | 1.85 | 0.05 | 2.04 | 0.93 | 8.08 | 2.03 | 8.88 | 2.12 | 15.21 | 2.16 | 33.41 | 74.86 | Alves et al., 2018, Weathering of the Madeira world-class Sn-Nb-Ta (Cryolite, REE, U, Th) deposit, Pitinga Mine (Amazon, Brazil) | POTENTIALITY OF RARE EARTH ELEMENTS IN BRAZIL |  | TAKEHARA, L., SILVEIRA, F., & SANTOS, R. Chapter 4-potentiality of rare earth elements in Brazil. Rare Earths Industry. 2016. Doi: 10.1016. B978-0-12-802328-0.00004-8.
119 | 97 | Unknown | Catala˜o I | Goiás, Brazil | South America |  | Carbonatite | 654.5 | 5.5 | 34.42 | 50.22 | 3.69 | 10.7 | 0.45 | 0.21 | 0.12 | 0 | 0.18 | 0 | 0 | 0 | 0 | 0 | 0 | 0.3 | Chen et al., 2017, Geochemistry of Monazite within Carbonatite Related REE Deposits | POTENTIALITY OF RARE EARTH ELEMENTS IN BRAZIL |  | TAKEHARA, L., SILVEIRA, F., & SANTOS, R. Chapter 4-potentiality of rare earth elements in Brazil. Rare Earths Industry. 2016. Doi: 10.1016. B978-0-12-802328-0.00004-8.
120 | 98 | Unknown | Catala˜o II | Goiás, Brazil | South America |  | Carbonatite | 24.5 | 0.98 | [17 empty] | POTENTIALITY OF RARE EARTH ELEMENTS IN BRAZIL |  | TAKEHARA, L., SILVEIRA, F., & SANTOS, R. Chapter 4-potentiality of rare earth elements in Brazil. Rare Earths Industry. 2016. Doi: 10.1016. B978-0-12-802328-0.00004-8.
121 | 99 | Unknown | Paraı ´ba (Guaju Mine) | Paraı ´ba, Brazil | South America |  | Placer | [19 empty] | POTENTIALITY OF RARE EARTH ELEMENTS IN BRAZIL
122 | 100 | Unknown | Rio de Janeiro (Buena Mine) | Rio de Janeiro, Brazil | South America |  | Placer | [19 empty] | POTENTIALITY OF RARE EARTH ELEMENTS IN BRAZIL
123 | 101 | Aclara Resources | Penco Module (Biolantanidos) | Biobio, Chile | South America | 4(2026) | Ionic Clay | 5.4967 | 0.2415 | 11.6 | 4 | 2.9 | 12.5 | 2.6 | 0.2 | 3.1 | 0.7 | 5.5 | 1.3 | 4 | 0.5 | 3.1 | 0.5 | 47.4 | 66.1 | https://uploads-ssl.webflow.com/6267a587be31507747a1c8b6/62827cbee3973f2e40c90e4d_Aclara-Canaccord-Presentation-May.-2022_final.pdf | https://uploads-ssl.webflow.com/6267a587be31507747a1c8b6/62827cbee3973f2e40c90e4d_Aclara-Canaccord-Presentation-May.-2022_final.pdf; https://www.mining-technology.com/news/hochschild-demerge-chilean-rare-earth/ | https://uploads-ssl.webflow.com/6267a587be31507747a1c8b6/62827cbee3973f2e40c90e4d_Aclara-Canaccord-Presentation-May.-2022_final.pdf; https://www.mining-technology.com/news/hochschild-demerge-chilean-rare-earth/ | https://uploads-ssl.webflow.com/6267a587be31507747a1c8b6/62827cbee3973f2e40c90e4d_Aclara-Canaccord-Presentation-May.-2022_final.pdf
124 | 102 | Monumental Minerals Corp. | Jemi | Coahuila, Mexico | North America | 1 | Alkaline rock | [19 empty] | https://monumentalminerals.com/jemi/ | https://monumentalminerals.com/jemi/
125 | 103 | Altona | Monte Muambe | Mozambique | Africa | 1 | Carbonatite | [19 empty] | https://www.altonare.com/investors/reports/ | https://www.altonare.com/investors/reports/
126 | 104 | SOQUEM | Fosse du Labrador | Québec, Canada | North America | 1 | VMS and orogenic gold | [19 empty] | https://soquem.qc.ca/map/ | https://soquem.qc.ca/map/
127 | 105 |  | Kwyjibo | Lake Manitou, Québec, Canada | North America | 1 | IOCG | 23.6082 | 2.86 | [17 empty] | https://soquem.qc.ca/map/ | https://soquem.qc.ca/map/ | https://www.soquem.qc.ca/wp-content/uploads/kwyjibo-20180628-francais.pdf
128 | 106 | SOQUEM, Azimut | Rex South | Minto Subprovince, Québec, Canada | North America | 1 | Unknown | [19 empty] | https://soquem.qc.ca/map/ | https://soquem.qc.ca/map/
129 | 107 |  | Rex-Duquet | Qalluviartuuq, Québec, Canada | North America | 1 | Unknown | [19 empty] | https://soquem.qc.ca/map/ | https://soquem.qc.ca/map/
130 | 108 | Antler Gold | Kesya | Kafue, Zambia | Africa | 1 | Carbonatite | [19 empty] | https://antlergold.com/projects/kesya-rare-earth-project | https://antlergold.com/projects/kesya-rare-earth-project
131 | 109 | Meeka Gold Ltd | Cascade | Esperance, Australia | Australia | 1 | Ionic Clay | [19 empty] | https://meekametals.com.au/cascade-rare-earth-project/ | https://meekametals.com.au/cascade-rare-earth-project/
132 | 110 |  | Circle valley | Norseman, Australia | Australia | 1 | Ionic Clay | [19 empty] | https://meekametals.com.au/cascade-rare-earth-project/ | https://meekametals.com.au/cascade-rare-earth-project/
133 | 111 | Venus Metals | Mangaroon | Gascoyne, Australia | Australia | 1 | Carbonatite | [19 empty] | https://www.venusmetals.com.au/our-projects/mangaroon-north-rare-earth-base-metals-project | https://www.venusmetals.com.au/our-projects/mangaroon-north-rare-earth-base-metals-project
134 | 112 | Mount Ridley Mines Limited | Mt Ridley | Mount Ridley, Western Australia | Australia | 1 | Ionic Clay | [19 empty] | https://stockhead.com.au/resources/drilling-kicks-off-at-mount-ridleys-namesake-rare-earth-project/ | https://stockhead.com.au/resources/drilling-kicks-off-at-mount-ridleys-namesake-rare-earth-project/
135 | 113 | Godolphin Resources Limited | Narraburra | the central west of NSW, Australia | Australia | 1 | Alkaline rock | 3.4624 | 0.0473 | [17 empty] | https://resourcesreview.com.au/projects/diamond-drilling-program-approved-for-narraburra-rare-earth-project/ | https://resourcesreview.com.au/projects/diamond-drilling-program-approved-for-narraburra-rare-earth-project/ | https://godolphinresources.com.au/narraburra
136 | 114 | Indiana Resources Limited’s | Lake Labyrinth Shear Zone | South Australia | Australia | 1 | IOCG | [19 empty] | https://www.theassay.com/news/indiana-identifies-rare-earth-potential-at-central-gawler-project/ | https://www.theassay.com/news/indiana-identifies-rare-earth-potential-at-central-gawler-project/
137 | 115 | Petratherm Limited | Comet | South Australia | Australia | 1 | Ionic Clay | [19 empty] | https://www.petratherm.com.au/ | https://www.petratherm.com.au/
138 | 116 | Terrain Minerals Ltd | Lort River | Esperance, Australia | Australia | 1 | Ionic Clay | [19 empty] | http://terrainminerals.com.au/ | http://terrainminerals.com.au/
139 | 117 | Eti Maden | Kızılcaören | Eskişehir, Turkey | Asia | 1 | Carbonatite | 13.2884 | 2.78 | [17 empty] | Öztürk, H., Altuncu, S., Hanilçi, N., Kasapçı, C., & Goodenough, K. M. (2019). Rare earth element-bearing fluorite deposits of Turkey: An overview. Ore Geology Reviews, 105, 423-444. | Öztürk, H., Altuncu, S., Hanilçi, N., Kasapçı, C., & Goodenough, K. M. (2019). Rare earth element-bearing fluorite deposits of Turkey: An overview. Ore Geology Reviews, 105, 423-444. | Rare earth element-bearing fluorite deposits of Turkey: An overview. Ore Geology Reviews, 105, 423-444.
140 | 118 | China Northern Rare Earth (Group)High-Tech Co.,Ltd | Bayan Obo | China | Asia | 4 | Carbonatite | 10000 | 5.6 | 25 | 50.07 | 5.1 | 16.6 | 1.2 | 0.18 | 0.7 | 0 | 0 | 0 | 0 | 0 | 0 | 0 | 0.43 | 1.13 | China Northern Rare Earth (Group)High-Tech Co.,Ltd | Chunlong Li, Xiaogang Li, and Raoguang Xu,2015, Technology development and industrialization of resources comprehensive utilization of intergrowth and associated ore in Baiyun Obo. Rare Earth, 36(5), 151-158. | Chunlong Li, Xiaogang Li, and Raoguang Xu,2015, Technology development and industrialization of resources comprehensive utilization of intergrowth and associated ore in Baiyun Obo. Rare Earth, 36(5), 151-158. | Chunlong Li, Xiaogang Li, and Raoguang Xu,2015, Technology development and industrialization of resources comprehensive utilization of intergrowth and associated ore in Baiyun Obo. Rare Earth, 36(5), 151-158.
141 | 119 | China Rare Earth Group CO., LTD. | Weishan | China | Asia | 4 | Alkaline | 44 | 4.6 | 35.46 | 47.76 | 3.95 | 10.9 | 0.79 | 0.13 | 0.53 | 0.14 | - | - | - | - | 0.03 | - | 0.76 | 1.46 | China Northern Rare Earth (Group)High-Tech Co.,Ltd | Fan H R, Niu H C, Li X C, et al. The types, ore genesis and resource perspective of endogenic REE deposits in China (in Chinese). Chin Sci Bull, 2020, 65:3778–3793, doi: 10.1360/TB-2020-0432 | Fan H R, Niu H C, Li X C, et al. The types, ore genesis and resource perspective of endogenic REE deposits in China (in Chinese). Chin Sci Bull, 2020, 65:3778–3793, doi: 10.1360/TB-2020-0432 | Fan H R, Niu H C, Li X C, et al. The types, ore genesis and resource perspective of endogenic REE deposits in China (in Chinese). Chin Sci Bull, 2020, 65:3778–3793, doi: 10.1360/TB-2020-0432
142 | 120 |  | Dalucao | China | Asia | 4 | Carbonatite | 8.2 | 5.21 | 25.06069 | 41.81938 | 4.384719 | 14.33367 | 2.399292 | 0.7156707 | 1.784797 | 0.2406425 | 1.068981 | 0.1855204 | 0.5416053 | 0.06870306 | 0.4335731 | 0.0623889 | 6.900362 | 11.28657 | Shu er al., 2019, Geochemical characteristics and geological significance of fenites in the Mianning-Dechang REE belt, western Sichuan Province | Fan H R, Niu H C, Li X C, et al. The types, ore genesis and resource perspective of endogenic REE deposits in China (in Chinese). Chin Sci Bull, 2020, 65:3778–3793, doi: 10.1360/TB-2020-0432 | Fan H R, Niu H C, Li X C, et al. The types, ore genesis and resource perspective of endogenic REE deposits in China (in Chinese). Chin Sci Bull, 2020, 65:3778–3793, doi: 10.1360/TB-2020-0432 | Fan H R, Niu H C, Li X C, et al. The types, ore genesis and resource perspective of endogenic REE deposits in China (in Chinese). Chin Sci Bull, 2020, 65:3778–3793, doi: 10.1360/TB-2020-0432
143 | 121 |  | Yangfang | China | Asia | 4 | Carbonatite | 13.3 | 2.4 | 37.34 | 46.88 | 3.96 | 10.24 | 0.81 | 0.1 | 0.3 | 0.04 | 0.08 | 0.02 | 0.05 | 0.01 | 0.01 | 0 | 0.18 | 0.69 | China Northern Rare Earth (Group)High-Tech Co.,Ltd | https://pdf.dfcfw.com/pdf/H3_AP202105301494845145_1.pdf?1622453411000.pdf | https://pdf.dfcfw.com/pdf/H3_AP202105301494845145_1.pdf?1622453411000.pdf | https://pdf.dfcfw.com/pdf/H3_AP202105301494845145_1.pdf?1622453411000.pdf
144 | 122 |  | Maoniuping | China | Asia | 4 | Carbonatite | 317 | 2.95 | 20.63982 | 43.94693 | 4.3844 | 16.58928 | 2.657195 | 0.6803333 | 2.094005 | 0.2442933 | 1.090719 | 0.2003118 | 0.6014859 | 0.08031296 | 0.4375389 | 0.06447812 | 6.288893 | 11.10204 | China Northern Rare Earth (Group)High-Tech Co.,Ltd | Fan H R, Niu H C, Li X C, et al. The types, ore genesis and resource perspective of endogenic REE deposits in China (in Chinese). Chin Sci Bull, 2020, 65:3778–3793, doi: 10.1360/TB-2020-0432 | Fan H R, Niu H C, Li X C, et al. The types, ore genesis and resource perspective of endogenic REE deposits in China (in Chinese). Chin Sci Bull, 2020, 65:3778–3793, doi: 10.1360/TB-2020-0432 | Fan H R, Niu H C, Li X C, et al. The types, ore genesis and resource perspective of endogenic REE deposits in China (in Chinese). Chin Sci Bull, 2020, 65:3778–3793, doi: 10.1360/TB-2020-0432
145 | 123 |  | Muluozhai | China | Asia | 4 | Carbonatite | 10 | 3.97 | 26.2649 | 45.05929 | 4.689198 | 15.48743 | 2.223116 | 0.518131 | 1.309941 | 0.1540041 | 0.6415103 | 0.09857978 | 0.2382245 | 0.03730372 | 0.2284923 | 0.03100416 | 3.018875 | 5.757934 | Ouyang and Liu, 2019, REE mineralization and characteristics of wall rocks in the muluozhai REE deposit, Mianning county, Sichuan Province | Fan H R, Niu H C, Li X C, et al. The types, ore genesis and resource perspective of endogenic REE deposits in China (in Chinese). Chin Sci Bull, 2020, 65:3778–3793, doi: 10.1360/TB-2020-0432 | Fan H R, Niu H C, Li X C, et al. The types, ore genesis and resource perspective of endogenic REE deposits in China (in Chinese). Chin Sci Bull, 2020, 65:3778–3793, doi: 10.1360/TB-2020-0432 | Fan H R, Niu H C, Li X C, et al. The types, ore genesis and resource perspective of endogenic REE deposits in China (in Chinese). Chin Sci Bull, 2020, 65:3778–3793, doi: 10.1360/TB-2020-0432
146 | 124 |  | South China seven proveince | China | Asia | 4 | Clays | 840 | 0.02 | 18.53 | 3.61 | 4.4 | 17.64 | 4.17 | 0.56 | 5 | 0.83 | 4.72 | 0.83 | 2.5 | 0.42 | 1.81 | 0.14 | 34.84 | 51.09 |  | Li, Y. H. M., Zhao, W. W. & Zhou, M.-F. Nature of parent rocks, mineralization styles and ore genesis of regolith-hosted REE deposits in South China: an integrated genetic model. J. Asian Earth Sci. 148, 65–95 (2017). | Li, Y. H. M., Zhao, W. W. & Zhou, M.-F. Nature of parent rocks, mineralization styles and ore genesis of regolith-hosted REE deposits in South China: an integrated genetic model. J. Asian Earth Sci. 148, 65–95 (2017). | Personal conmunacation with Prof. Hanjie Wen

## Factory
No. | Company | Project | Location | Status (2022) 1: Crushing roughing: Operate mineral concentration; 3: mixed REO; 4:Operate seprated REO; 5 Metal; T Trial production; P Pre-feasibility study; PT Project terminated | Capacity | Yield | Upstream | Downstream | Status Ref. | Capacity Ref. | Yield Ref. | Upstream Ref. | Downstream Ref.
1 | Lynas Rare Earths | Mount Weld Plant | Mount Weld, Australia | 2 | 66kt/y concentration (contain 26500t REO) |  | Mount Weld | Kuantan plant |  | https://lynasrareearths.com/about-us/locations/mt-weld-western-australia/
2 |  | Kuantan Plant | Kuantan | 4 | ~20kt | 15761t/y (REO, 2021) | Kuantan plant | Japan, Europe, China, and North America |  |  | https://lynasrareearths.com/wp-content/uploads/2022/05/Lynas-Malaysia-Economic-Impact-Assessment-2022.pdf
3 |  | Kalgoorlie Plant | Kalgoorlie,Australia | 3(2023) |  | - |  | -
4 |  | HREE separate Plant | Hondo, Texas, USA |  | 5000t/y (REO, containing 1250t/PrNd) |  | Kalgoorlie plant |  |  | https://news.cnpowder.com.cn/58843.html; https://smcorridornews.com/texas-is-home-to-one-of-the-largest-deposits-of-rare-earths-in-the-u-s/
5 | MP Materials | Mountain Pass Plant | Central Mojave Desert, California, USA | 2 |  | 42413t/y（2021, REO） | Mountain Pass | China |  |  | MP Materials Reports First Quarter 2021 Results；MP Materials Reports Fourth Quarter and Full Year 2020 Results |  | https://www.defensenews.com/opinion/commentary/2019/11/12/the-collapse-of-american-rare-earth-mining-and-lessons-learned/； http://roskill.cn/Index/news/id/1010
6 |  | HREE facility | Mountain Pass, California | [5 empty] | https://www.defense.gov/News/Releases/Release/Article/2941793/dod-awards-35-million-to-mp-materials-to-build-us-heavy-rare-earth-separation-c/
7 |  | Texas Rare Earth Magnetics Factory | Fort Worth, Texas | 5(2023) |  | 1000t NFeB metal | Mountain pass |  |  |  |  | https://mpmaterials.com/articles/mp-materials-begins-construction-on-texas-rare-earth-magnetics-factory-to-restore-full-us-supply-chain/
8 | Iluka Resources Limited | Eneabba Plant | Eneabba, Australia | 3, 4(2025)
9 |  | Wimmera Plant | Wimmera and Mallee, Western Victoria, Australia | P, 1(?) | 192kt/y (heavy mineral) |  | WIM 100 | China |  | https://www.planning.vic.gov.au/environment-assessment/browse-projects/projects/wimmera-mineral-sands#overview |  | https://iluka.com/CMSPages/GetFile.aspx?guid=d7c54915-6414-48b8-9efe-eadd1ae9f6c8 | https://iluka.com/CMSPages/GetFile.aspx?guid=d7c54915-6414-48b8-9efe-eadd1ae9f6c8
10 | Australian Strategic Materials | Daejeon Plant | Daejeon, South Korea | T, 4(?) |  | 200kg Fe-Nd(Nd80%，Fe20%) metal；6kg NdFeB Magnetic alloy | Dubbo
11 |  | Korean Metals Plant | Cheongju, South Korea | P, 4(2022) | 2200t/y | NdFeB metal 40t (2021)，1900t (2022); 582t (metal, 2021); 4282t (metal, 2022) | Dubbo |  |  | Quarterly Activities Report to 31 March 2022
12 | Greenland Minerals Limited | Kvanefjeld plant | Narsaq, Greenland, Australia | P, 1(?) | 32100t/y (contain 5692t PrNd, 270T Dy, 44t Tb) | Pr,Nd oxide 5690t/a; Tb 44t/a, Dy 270 t/a | Kvanefjeld | Europe |  | Positioning Greenland To Be A Major International Rare Earth Supplier | https://wcsecure.weblink.com.au/pdf/GGG/02515570.pdf | -
13 | Pensana Rare Earths Plc | Longonjo beneficiation plant | Longonjo, Angola | P, 1(2022) | 56kt/y (concentration) |  |  |  | LSE Admission July 2020；Commencing development of the world’s first Freeport rare earth processing hub |  |  |  | nterim results for the six months ended 31 December 2020
14 |  | Saltend rare earth processing center | Saltend, UK | P, 4(2025) | 12500t/y (REOs, containing 4500t NdPr) |  |  | China | Commencing development of the world’s first Freeport rare earth processing hub | Commencing development of the world’s first Freeport rare earth processing hub |  |  | ASX RELEASE，15 November 2019，Preliminary Feasibility Study
15 | Energy Fuels | White Mesa Mill plant | Utah, USA | 1 | 15kt/t monazite sand可以处理1.5万吨独居石砂，约占其矿石处理能力为72万吨/年 | 650-1000t (REO carbonate); 300-450t TREO | Georgia | Sillamäe, Estonia |  | https://www.energyfuels.com/2022-05-16-Energy-Fuels-Announces-Q1-2022-Results,-Including-Continued-Robust-Balance-Sheet,-Market-Leading-U-S-Uranium-Position-Rare-Earth-Production | https://www.energyfuels.com/2022-05-16-Energy-Fuels-Announces-Q1-2022-Results,-Including-Continued-Robust-Balance-Sheet,-Market-Leading-U-S-Uranium-Position-Rare-Earth-Production | https://www.energyfuels.com/2021-07-07-Energy-Fuels-and-Neo-Performance-Materials-Announce-Contract-Signing-and-Launch-of-Commercial-Shipments-of-Rare-Earth-Product-to-Europe-in-Emerging-U-S-Based-Rare-Earth-Supply-Chain | https://www.energyfuels.com/2021-07-07-Energy-Fuels-and-Neo-Performance-Materials-Announce-Contract-Signing-and-Launch-of-Commercial-Shipments-of-Rare-Earth-Product-to-Europe-in-Emerging-U-S-Based-Rare-Earth-Supply-Chain
16 | Neo Performance Materials | Silmet Rare Earth Separation Plant | Sillamäe, Estonia | 4 | 3000t REO metal | 7348t/y (oxide, 2020) | White Mesa Mill | Japan, China, Tailand Magnetic powder factory; Estonia, Singapore, Germany, United Kingdom, Canada, United States and South Korea | Neo performance meterials presentation | https://www.sillamae.ee/web/eng/molycorp-silmet；https://www.energyfuels.com/2021-07-07-Energy-Fuels-and-Neo-Performance-Materials-Announce-Contract-Signing-and-Launch-of-Commercial-Shipments-of-Rare-Earth-Product-to-Europe-in-Emerging-U-S-Based-Rare-Earth-Supply-Chain | Neo Performance Materials Reports Fourth Quarter 2020 And Year-End Results | https://www.energyfuels.com/2021-07-07-Energy-Fuels-and-Neo-Performance-Materials-Announce-Contract-Signing-and-Launch-of-Commercial-Shipments-of-Rare-Earth-Product-to-Europe-in-Emerging-U-S-Based-Rare-Earth-Supply-Chain | Neo performance meterials presentation
17 |  | Korat rare earth metal plant | Korat, Thailand | 5 |  |  | Sillamäe, Estonia |  | Neo performance meterials presentation |  |  | Neo performance meterials presentation
18 | Tanbreez Mining Greenland AS | Tanbreez plant | Kujalleq, Greenland | P, 1(?) |  | 100kt/y (Eudialyte concentration) | Tanbreez |  | https://news.91jinshu.com/xitu/202008/19079.html http://tanbreez.com/en/construction-phase/ |  | http://tanbreez.com/en/construction-phase/
19 | Leading Edge Materials | Norra Kärr plant | South central sweden | P, 4(?) | 5120t/y (REO, containing 200t/y Dy2O3) |  | Norra Kärr |  | https://leadingedgematerials.com/norra-karr/ | https://leadingedgematerials.com/norra-karr/
20 | Vital Metals | Saskatoon plant | Saskatchewan, Canada | P, 3(2023) |  |  | Nechalacho |  |  |  |  | http://www.cre-ol.com/newsitem/278403394
21 | Peak Resources | Ngualla plant | southern tanzania | P, 1(?) | 32700t (concentration, containing REO 14700t ) |  | Ngualla | Tees Valley plant |  | https://peakrareearths.com/ngualla-project/ |  | https://peakrareearths.com/ngualla-project/ | https://peakrareearths.com/ngualla-project/
22 |  | Tees Valley rare earth refinery | Wilton International, Teeside, UK | P, 4(?) | neodymium praseodymium oxide, 2810t; Lanthanum oxide, 4230t/y; Cerium oxide, 1920t/y; 330t/y mixed HREE. (Total 9300t/y) |  | Ngualla plant |  | 200121-Updated-PP-Handout-CN | Powering the green transformation |  | https://peakrareearths.com/teesside-refinery/
23 | Northern Minerals Limited | Browns Range pilot plant | Tanami, Australia | T |  |  | Browns Range |  | https://northernminerals.com.au/
24 | Texas Mineral Resources Corp. USA Rare Earth LLC | Wheat Ridge pilot separation plant | Merry Ridge, Colorado, USA | T, 4(?) | 2313t/y |  | Arafura Resources | Neo magnet factory | https://www.chinascrap.com/news/detail?id=93891 | http://tmrcorp.com/news/press_releases/index.php?content_id=239 |  | https://www.chinascrap.com/news/detail?id=93891
25 |  | neo-magnet manufacturing facility | Stillwater, Oklahoma | P, 5(?) |  |  | Wheat Ridge plant |  | https://apnews.com/article/politics-china-united-states-oklahoma-stillwater-a7ed6424f2975c41bca402a84df52998
26 | Arafura Resources | Nolans plant | Nolans, Australia | P, 4(?) | 4440t/y (PrNd oxide); 470t/y (mixed MREO and HREO) |  | Nolans |  |  | https://www.arultd.com/projects/nolans.html#nolans-img |  | https://www.arultd.com/projects/nolans.html#nolans-img
27 | Ucore Rare Metals Inc. | Rare Earth Separation Plant for HREE | Ketchikan, Southeast Alaska,USA | P,4(2023) | 2250t/y (REO) |  | US-allied feedstock(s); BokanMountain |  | https://ucore.com/ucore-chairman-ceo-provides-strategic-update-to-shareholders-taking-action-today-to-secure-tomorrow/ | Bokan-Dotson Ridge Economics Impacts Report |  | https://ucore.com/ucore-chairman-ceo-provides-strategic-update-to-shareholders-taking-action-today-to-secure-tomorrow/
28 |  | Lower 48’ SMC |  | P |  |  |  |  | https://ucore.com/ucore-chairman-ceo-provides-strategic-update-to-shareholders-taking-action-today-to-secure-tomorrow/
29 | Torngat Metals Limited | Strange Lake plant | Nunavik, Quebec, Canada | P, 1(2024) | 1346kt/y (ore) |  | Strange Lake | Becancour plant |  |  |  |  | https://miningdataonline.com/property/1598/Strange-Lake-Project.aspx
30 |  | Becancour Rare Earth Separation Plant | Becancour, Quebec, Canada | P, 3(2024) | 11150t/y (REO) |  | Strange Lake plant |  | https://www.chinascrap.com/news/detail?id=93891 | https://www.chinascrap.com/news/detail?id=93891 | https://www.chinascrap.com/news/detail?id=93891
31 | Medallion resources LTD. | Refining of PrNd oxide from monazite | North America | P, 4(?) | 870t/y (PrNd oxide) |  | America and Australia monazite sand |  | https://www.ccmn.cn/news/ZX018/202106/98f2f89eef014e16a57e2fd82a8ca9fb.html；https://medallionresources.com/2020/10/medallion-completes-siting-study-for-north-american-rare-earth-element-production-facility/ | https://medallionresources.com/2021/07/completion-of-techno-economic-assessment/ |  | https://medallionresources.com/2021/07/loi-partnership-medallion-monazite-process-se-australia/；https://www.ccmn.cn/news/ZX018/202106/98f2f89eef014e16a57e2fd82a8ca9fb.html
32 | Rare Element Resources Ltd | Wyoming refining Plant | Upton,Wyoming, USA | P, 4(?) |  | 1000t (ore) | Bear Lodge |  | http://www.rareelementresources.com/investor-information/overview/2021/05/17/rare-element-resources-reports-progress-on-u.s.-department-of-energy-funding-for-rare-earth-separation-and-processing-demonstration-plant#.YP6lJ-gzYdU |  | June 2021 Corporate Presentation
33 | Shin-Etsu Chemical Co. Ltd | Vietnam Magnet plant | Hai Phong, Vietnam | 5 | 2200t/y (Rare earth magnets) |  | Vietnam, China |  | https://finance.huanqiu.com/article/9CaKrnJu0PB |  |  | https://finance.huanqiu.com/article/9CaKrnJu0PB
34 |  | Thailand magnet plant | Pathumthani, Thailand | 5 |  |  |  |  | https://www.shinetsu-rare-earth-magnet.jp/e/profile/
35 |  | Malaysia plant | Shah Alam, Selangor Darul Ehsan, Malaysia | 5 |  |  |  |  | https://www.shinetsu-rare-earth-magnet.jp/e/profile/
36 |  | Takefu plant | Fukui, Japan | 5 |  |  |  |  | https://www.shinetsu-rare-earth-magnet.jp/e/profile/
37 | Hasting Technology Metals | Yangibana plant | Gascoyne Region, Australia (about 251 km northeast of Carnarvon) | P, 1(2024) | 1200kt/y (ore) |  |  |  | 2020111 presentation
38 |  | Onslow hydrometallurgical Rare Earth processing plant | Onslow town, Australia | P,3(?) | 8500 t/y (TREO) |  | Yangibana |  | 2020111 presentation | 202111presentation
39 | Rainbow Rare Earths | Gakara plant | Burundi | T | 10-20kt/y (concentration) | 5000t/y (REO concentration) | Gakara | East African port of ThyssenKrupp Materials Trading | 2020 annual report | 2020 annual report | https://rainbowrareearths.com/our-projects/gakara-project/ |  | https://rainbowrareearths.com/our-projects/gakara-project/；2020年报
40 | Ionic Rare Earths | Makuutu processing plant | 121km east of Kampala, Uganda | P, 1(?) |  |  | Makuutu
41 | Indian Rare Earths Limited | Manvalkurichi (Tamil Nadu) Mineral sorting plant | Manvalkurichi, Tamil Nadu, India | 1 |  |  |  |  | https://www.indiamart.com/indian-rare-earths-ltd-kanyakumari/about-us.html
42 |  | Odisha Rare Earth Refinery | Odisha, India | 3 | 11000t |  |  |  | https://www.indiamart.com/indian-rare-earths-ltd-kanyakumari/about-us.html | https://www.indiamart.com/indian-rare-earths-ltd-kanyakumari/about-us.html
43 |  | Aluva high purity Rare Earth Refinery | Aluva, Kerala, India | 4 |  | 3000t/y |  |  | https://www.indiamart.com/indian-rare-earths-ltd-kanyakumari/about-us.html；印度稀土有限公司聘请特许会计师事务所作为外包内部审计师的建议书(RFP),OSCOM单位,ODISHA; https://www.indiamart.com/indian-rare-earths-ltd-kanyakumari/about-us.html；https://economictimes.indiatimes.com/company/indian-rare-earths-limited/U15100MH1950GOI008187 |  | USGS, 2021
44 | MkangoResources | Songwe Hill plant | Southeastern Malawi | P, 3(2022)
45 |  | Pulawy rare earth separation plant | Pulawy, Poland | P, 4(2022) | 2000t/y (PrNd oxide), 50t/y (DyTb carbonate) |  | Songwe Hill | Europe |  | https://www.mkango.ca/news/mkango-to-create-european-rare-earths-hub-in-poland-with-grupa-azoty-pulawy-polands-leading-fertiliser-and-chemicals-company/
46 | Commerce Resources Corp | Ashram plant | Northern Quebec, Canada
47 | Quebec Precious Metals Corp | Kipawa plant | Zeus property, Canada | PT | 3653t/y (REO) |  | Kipawa |  |  | https://www.dropbox.com/s/tgzcn597zjil9z8/061623.003-FinRep_Matamec-NI43-101-20131017-001-Appen.pdf?dl=0 |  | https://www.dropbox.com/s/tgzcn597zjil9z8/061623.003-FinRep_Matamec-NI43-101-20131017-001-Appen.pdf?dl=0
48 | Steenkampskraal Holdings Ltd（Steenkampskraal monazite mine (PTY) LTD） | Steenkampskraal矿山加工厂 | Western Cape, South Africa | P, 3(?) | 2700t/y |  | Steenkampskraal |  |  | https://www.steenkampskraal.com/attributes/ |  | https://www.steenkampskraal.com/the-mine/
49 | Canada Rare Earth Corporation | Brazil Rare Earth Refinery 1 | Brazil | P, 4(?) |  |  |  |  | http://www.canadarareearth.com/9-june-2020
50 |  | Brazil Rare Earth Refinery 2 | Brazil | P, 4(?) |  |  |  |  | http://www.canadarareearth.com/9-june-2020
51 |  | Laos Rare Earth Refinery | Laos | 4 | 500-12000t/y | [6 empty] | http://www.canadarareearth.com/9-june-2020
52 | Commerce Resources Corp | Ottawa Pilot Processing Plant | Ottawa, Ontario, Canada | P, 3(?) | 16850t/y |  |  |  | https://commerceresources.com/commerce-resources-corp-announces-flotation-pilot-plant-as-part-of-the-canmetmining-collaboration-on-the-ashram-rare-earth-and-fluorspar-deposit/ | https://commerceresources.com/projects/the-ashram-rare-earth-element-and-fluorspar-deposit/
53 | ThreeArc Mining LLC | Krasnokamensk Hydrometallurgical Facility | Krasnokamensk, Transbaikal Krai, Russia | P, 4(2024) | 3571t/y La2O3; 6625t/y Ce2O3; 650t/y Pr6O11; 1964t/y Nd2O3; 1844t/y MREE and HREE enriched concentration |  | Tomtor |  | https://www.threearc.ru/en/；https://threearc.ru/en/pererabotka-rudy.php | https://threearc.ru/en/news/detail.php?ID=202；俄罗斯自然资源部2021报告 |  | https://threearc.ru/en/news/detail.php?ID=202 | https://threearc.ru/en/news/detail.php?ID=202
54 | LLC Lovozersky GOK | Karnasurt plant | Murmansk Region, Russia | 1 |  | 9542t/y (loparite concentration) | Lovozersky | OAO Solikamsk Magnesium plant | On the state and use of mineral and raw resources of the Russian federation in 2020, 2021 (in Russion). |  | On the state and use of mineral and raw resources of the Russian federation in 2020, 2021 (in Russion). | On the state and use of mineral and raw resources of the Russian federation in 2020, 2021 (in Russion). | On the state and use of mineral and raw resources of the Russian federation in 2020, 2021 (in Russion).
55 |  | OJSC "Solikamsk Magnesium Plant" | Perm region, Russia | 3 |  | 2700t/y (REO) | Karnasurt plant | Silmet plant | On the state and use of mineral and raw resources of the Russian federation in 2020, 2021 (in Russion). |  | On the state and use of mineral and raw resources of the Russian federation in 2020, 2021 (in Russion). | On the state and use of mineral and raw resources of the Russian federation in 2020, 2021 (in Russion). | On the state and use of mineral and raw resources of the Russian federation in 2020, 2021 (in Russion).
56 | Apatit JSC (PhosAgro PJSC) | PJSC PhosAgro Cherepovets (pilot production) | Cherepovets, Vologda region | T |  |  |  |  | On the state and use of mineral and raw resources of the Russian federation in 2020, 2021 (in Russion).
57 |  | Oriental Plant |  |  |  |  | Koashvinskoe |  | On the state and use of mineral and raw resources of the Russian federation in 2020, 2021 (in Russion).
58 |  | Kirovsky Plant |  |  |  |  | Kukisvumchorr, Yuksporskoe |  | On the state and use of mineral and raw resources of the Russian federation in 2020, 2021 (in Russion).
59 | PJSC Acron | PJSC Acron Veliky Novgorod (industrial site) |  |  |  |  | Deer Creek, Partomchorrskoye
60 | LIT LLC | Rare Earth Refinery | Solikamsk city (Perm region), Russia | P, 4(?) | processing concentration 1000t/y |  | JSC Solikamsk |  | On the state and use of mineral and raw resources of the Russian federation in 2020, 2021 (in Russion). | On the state and use of mineral and raw resources of the Russian federation in 2020, 2021 (in Russion). | On the state and use of mineral and raw resources of the Russian federation in 2020, 2021 (in Russion). | On the state and use of mineral and raw resources of the Russian federation in 2020, 2021 (in Russion).
61 | Frontier Rare Earths Ltd. | Zandkopsdrift Plant | Northern cape ,South Africa | P, 1(?) |  |  | Zandkopsdrift项目 | Saldanha Rare Earth Separation Plant
62 |  | Saldanha Rare Earth Separation Plant | Saldanha, South Africa | P, 3(?) |  |  | Zandkopsdrift plant | South Korea |  |  |  |  | https://frontierrareearths.com/chinese/
63 | Hochschild Mining | REE refine Factory | Biobio, Chile | P, 3(2023) |  |  |  |  | http://biolantanidos.com/proyecto.html
64 | Search minerals Inc. | Primary Production Plant | Southeastern Labrador, Canada | P, 1(?)
65 |  | Hydrometallurgical Processing Plant | Island of Newfoundland | P, 3(?)
66 |  | Rare Earth Separation Processing | Island of Newfoundland | P, 4(?)
67 | SOQUEM | Kwyjibo concentrator factore | Lake Manitou, Québec, Canada | P, 1(?)